## I-V Characteristic (mA-mm)
VDS (V) | VGS = -0.300 V | VGS = 0.100 V | VGS = 0.500 V | VGS = 0.900 V
0 | -4.4083e-05 | -0.5559 | -0.9859 | -5.09
0.01 | 0.0009716 | 8.03 | 15.809 | 12.983
0.02 | 0.0017222 | 15.877 | 32.45 | 30.941
0.03 | 0.0022886 | 23.188 | 48.981 | 48.928
0.04 | 0.0027237 | 30.046 | 65.6 | 66.91
0.05 | 0.0030666 | 36.229 | 82.08 | 84.67
0.06 | 0.0033378 | 41.882 | 98.54 | 102.58
0.07 | 0.0035924 | 46.965 | 114.51 | 120.13
0.08 | 0.0037956 | 51.47 | 130.49 | 137.47
0.09 | 0.0039775 | 55.529 | 146.27 | 154.85
0.1 | 0.004154 | 58.88 | 161.54 | 171.92
0.11 | 0.0043262 | 62.09 | 177.32 | 189.3
0.12 | 0.0044856 | 64.94 | 192.39 | 205.97
0.13 | 0.0046314 | 67.43 | 207.09 | 222.58
0.14 | 0.0047996 | 69.63 | 221.63 | 238.91
0.15 | 0.0049624 | 71.67 | 236.05 | 255.1
0.16 | 0.0050981 | 73.33 | 250.15 | 271.52
0.17 | 0.0052932 | 74.92 | 263.65 | 287.01
0.18 | 0.0054655 | 76.42 | 276.99 | 302.49
0.19 | 0.0056524 | 77.78 | 290.22 | 318.07
0.2 | 0.005731 | 79 | 302.97 | 333.17
0.21 | 0.005937 | 80.29 | 315.25 | 347.94
0.22 | 0.006126 | 81.37 | 327.31 | 362.5
0.23 | 0.006345 | 82.56 | 338.93 | 376.96
0.24 | 0.006547 | 83.81 | 350.1 | 390.9
0.25 | 0.006755 | 85.09 | 361.12 | 404.82
0.26 | 0.00697 | 86.4 | 371.51 | 418.28
0.27 | 0.007155 | 87.73 | 381.49 | 431.62
0.28 | 0.007414 | 89.14 | 391.24 | 444.47
0.29 | 0.007633 | 90.44 | 400.53 | 457.04
0.3 | 0.007884 | 91.86 | 409.56 | 469.7
0.31 | 0.008083 | 93.08 | 418.08 | 481.63
0.32 | 0.00833 | 94.36 | 426.32 | 493.24
0.33 | 0.008572 | 95.67 | 434.33 | 504.93
0.34 | 0.008818 | 96.83 | 441.81 | 516.01
0.35 | 0.009084 | 98 | 449.03 | 526.86
0.36 | 0.009377 | 99.16 | 455.98 | 537.39
0.37 | 0.009634 | 100.35 | 462.54 | 547.59
0.38 | 0.009858 | 101.48 | 468.85 | 557.55
0.39 | 0.010176 | 102.59 | 474.76 | 567.16
0.4 | 0.010491 | 103.86 | 480.56 | 576.4
0.41 | 0.010804 | 104.82 | 486.08 | 585.3
0.42 | 0.011099 | 106.03 | 491.32 | 593.8
0.43 | 0.011429 | 107.15 | 496.34 | 602
0.44 | 0.011795 | 108.3 | 501.22 | 610
0.45 | 0.012097 | 109.39 | 505.88 | 617.5
0.46 | 0.012478 | 110.54 | 510.4 | 624.9
0.47 | 0.012904 | 111.66 | 514.69 | 632.1
0.48 | 0.013316 | 112.81 | 518.94 | 638.8
0.49 | 0.013731 | 114 | 522.99 | 645.3
0.5 | 0.014251 | 115.08 | 527.03 | 651.4
0.51 | 0.014747 | 116.37 | 530.76 | 657.3
0.52 | 0.015327 | 117.5 | 534.51 | 662.9
0.53 | 0.01586 | 118.78 | 538.08 | 668.1
0.54 | 0.016411 | 120.03 | 541.63 | 673.3
0.55 | 0.017042 | 121.11 | 545 | 678
0.56 | 0.017617 | 122.5 | 548.36 | 682.4
0.57 | 0.01836 | 123.76 | 551.55 | 687
0.58 | 0.01902 | 125.03 | 554.61 | 691
0.59 | 0.019781 | 126.33 | 557.65 | 695
0.6 | 0.02053 | 127.63 | 560.57 | 698.4
0.61 | 0.021284 | 128.95 | 563.42 | 702
0.62 | 0.022093 | 130.28 | 566.18 | 705
0.63 | 0.02294 | 131.58 | 568.8 | 708
0.64 | 0.023787 | 132.84 | 571.3 | 710.8
0.65 | 0.024674 | 134.21 | 573.9 | 713.2
0.66 | 0.025558 | 135.59 | 575.9 | 715.7
0.67 | 0.026425 | 136.97 | 578.2 | 717.6
0.68 | 0.027458 | 138.34 | 580.5 | 720.1
0.69 | 0.028429 | 139.56 | 582.8 | 721.6
0.7 | 0.029503 | 140.94 | 584.6 | 723.5
0.71 | 0.030392 | 142.32 | 586.6 | 725.1
0.72 | 0.031493 | 143.71 | 588.5 | 726
0.73 | 0.032492 | 145.14 | 590.2 | 727.7
0.74 | 0.033511 | 146.43 | 591.9 | 728.8
0.75 | 0.034703 | 147.87 | 594 | 729.9
0.76 | 0.035819 | 149.21 | 595.4 | 730.9
0.77 | 0.037088 | 150.65 | 597 | 731.9
0.78 | 0.038159 | 151.9 | 598.8 | 732.7
0.79 | 0.039448 | 153.34 | 600 | 733.5
0.8 | 0.040708 | 154.74 | 601.4 | 734.5
0.81 | 0.042004 | 156.07 | 602.7 | 735.1
0.82 | 0.043185 | 157.61 | 604.2 | 735.6
0.83 | 0.044464 | 158.84 | 605.8 | 736.3
0.84 | 0.045772 | 160.39 | 606.8 | 736.9
0.85 | 0.047072 | 161.87 | 607.8 | 737.3
0.86 | 0.04852 | 163.25 | 609 | 737.9
0.87 | 0.049999 | 164.81 | 610.4 | 738.3
0.88 | 0.051329 | 166.12 | 611.5 | 738.9
0.89 | 0.052616 | 167.69 | 612.6 | 738.8
0.9 | 0.054414 | 169.2 | 613.8 | 739.7
0.91 | 0.055899 | 170.58 | 614.8 | 739.9
0.92 | 0.05726 | 172.16 | 616.1 | 740.5
0.93 | 0.05906 | 173.59 | 617 | 740.9
0.94 | 0.06037 | 175.15 | 618.1 | 740.9
0.95 | 0.06209 | 176.72 | 619 | 741.3
0.96 | 0.06371 | 178.28 | 620.2 | 741.5
0.97 | 0.06542 | 179.64 | 621.4 | 741.8
0.98 | 0.06707 | 181.3 | 622.3 | 742
0.99 | 0.06882 | 182.82 | 623.4 | 742.7
1 | 0.07006 | 184.39 | 624.4 | 742.7