## I-V Characteristic (mA-mm)
VDS (V) | VGS = -0.300 V | VGS = 0.100 V | VGS = 0.500 V | VGS = 0.900 V
0 | -4.1826e-05 | -0.52835 | -1.1117 | -5.284
0.01 | 0.0009746 | 7.876 | 16.019 | 13.18
0.02 | 0.0017169 | 15.917 | 32.492 | 30.982
0.03 | 0.0022753 | 23.157 | 49.047 | 48.913
0.04 | 0.0027159 | 29.98 | 65.62 | 67
0.05 | 0.0030564 | 36.184 | 82.15 | 84.69
0.06 | 0.0033372 | 41.755 | 98.39 | 102.56
0.07 | 0.0035762 | 46.855 | 114.36 | 120.12
0.08 | 0.0037746 | 51.369 | 130.62 | 137.55
0.09 | 0.0039607 | 55.383 | 146.29 | 154.85
0.1 | 0.0041347 | 58.74 | 161.68 | 171.97
0.11 | 0.0042901 | 61.94 | 177.18 | 189
0.12 | 0.0044688 | 64.72 | 192.36 | 205.97
0.13 | 0.0046261 | 67.2 | 207.27 | 222.59
0.14 | 0.0047899 | 69.42 | 221.62 | 238.93
0.15 | 0.0049498 | 71.39 | 236.08 | 255.14
0.16 | 0.0051096 | 73.13 | 250.09 | 271.36
0.17 | 0.0052919 | 74.75 | 263.82 | 287.27
0.18 | 0.0054521 | 76.08 | 277 | 302.48
0.19 | 0.00563 | 77.49 | 290.31 | 318.07
0.2 | 0.005708 | 78.72 | 302.99 | 333.2
0.21 | 0.005927 | 79.95 | 315.19 | 347.78
0.22 | 0.006103 | 81.11 | 327.39 | 362.58
0.23 | 0.006322 | 82.17 | 339.03 | 376.97
0.24 | 0.006504 | 83.46 | 350.14 | 390.93
0.25 | 0.006722 | 84.71 | 360.97 | 404.6
0.26 | 0.006937 | 86.07 | 371.39 | 418.23
0.27 | 0.00716 | 87.45 | 381.59 | 431.56
0.28 | 0.007373 | 88.74 | 391.13 | 444.33
0.29 | 0.007562 | 90.09 | 400.53 | 456.99
0.3 | 0.007816 | 91.44 | 409.45 | 469.4
0.31 | 0.00804 | 92.8 | 418.08 | 481.67
0.32 | 0.008285 | 93.96 | 426.26 | 493.14
0.33 | 0.008509 | 95.19 | 434.29 | 504.78
0.34 | 0.008749 | 96.45 | 441.84 | 515.94
0.35 | 0.009008 | 97.59 | 448.9 | 526.66
0.36 | 0.009242 | 98.88 | 455.88 | 537.35
0.37 | 0.009541 | 99.82 | 462.5 | 547.51
0.38 | 0.009814 | 101.02 | 468.77 | 557.37
0.39 | 0.010075 | 102.2 | 474.7 | 566.93
0.4 | 0.010373 | 103.34 | 480.44 | 576
0.41 | 0.010707 | 104.54 | 485.98 | 585
0.42 | 0.011015 | 105.53 | 491.17 | 593.6
0.43 | 0.011351 | 106.73 | 496.2 | 601.9
0.44 | 0.011677 | 107.87 | 501.04 | 609.8
0.45 | 0.012026 | 109.02 | 505.75 | 617.4
0.46 | 0.012381 | 110.09 | 510.26 | 624.7
0.47 | 0.012737 | 111.24 | 514.56 | 631.9
0.48 | 0.013193 | 112.4 | 518.71 | 638.7
0.49 | 0.013681 | 113.6 | 522.78 | 644.9
0.5 | 0.014126 | 114.76 | 526.73 | 651
0.51 | 0.014607 | 115.86 | 530.54 | 656.9
0.52 | 0.015169 | 117.07 | 534.22 | 662.5
0.53 | 0.015636 | 118.28 | 537.87 | 667.7
0.54 | 0.016257 | 119.49 | 541.43 | 672.6
0.55 | 0.016847 | 120.8 | 544.79 | 677.6
0.56 | 0.017525 | 121.9 | 548.06 | 682.2
0.57 | 0.018201 | 123.3 | 551.26 | 686.4
0.58 | 0.018805 | 124.6 | 554.36 | 690.4
0.59 | 0.019642 | 125.83 | 557.44 | 694.1
0.6 | 0.020326 | 127.17 | 560.25 | 698
0.61 | 0.021154 | 128.42 | 563.13 | 701.2
0.62 | 0.021922 | 129.7 | 565.85 | 704.4
0.63 | 0.022694 | 131.19 | 568.49 | 707.6
0.64 | 0.023581 | 132.54 | 570.8 | 710
0.65 | 0.024412 | 133.68 | 573.5 | 712.8
0.66 | 0.025327 | 135.16 | 575.7 | 715
0.67 | 0.026274 | 136.47 | 578 | 717.2
0.68 | 0.027114 | 137.81 | 580.2 | 719.2
0.69 | 0.02799 | 139.26 | 582.2 | 721
0.7 | 0.029101 | 140.44 | 584.2 | 722.6
0.71 | 0.030088 | 141.89 | 586.2 | 724.5
0.72 | 0.031269 | 143.28 | 588.2 | 725.5
0.73 | 0.032246 | 144.54 | 589.8 | 726.9
0.74 | 0.03327 | 146.01 | 591.7 | 728.3
0.75 | 0.034302 | 147.27 | 593.6 | 729.3
0.76 | 0.035363 | 148.7 | 595 | 730.3
0.77 | 0.03655 | 150.15 | 596.6 | 731.5
0.78 | 0.037749 | 151.48 | 598.2 | 732.1
0.79 | 0.038957 | 152.82 | 599.4 | 732.9
0.8 | 0.040185 | 154.28 | 601 | 733.5
0.81 | 0.041322 | 155.57 | 602.2 | 734.5
0.82 | 0.042615 | 157.07 | 603.6 | 735.1
0.83 | 0.0441 | 158.47 | 605 | 735.5
0.84 | 0.045194 | 159.79 | 606.3 | 736.1
0.85 | 0.046601 | 161.32 | 607.5 | 736.7
0.86 | 0.047955 | 162.77 | 608.6 | 737.1
0.87 | 0.049144 | 164.31 | 609.9 | 737.7
0.88 | 0.050748 | 165.8 | 611 | 738.1
0.89 | 0.05236 | 167.07 | 612.2 | 738.3
0.9 | 0.053778 | 168.68 | 613.1 | 738.7
0.91 | 0.054998 | 170.16 | 614.4 | 739.1
0.92 | 0.056604 | 171.65 | 615.4 | 739.5
0.93 | 0.05818 | 173.13 | 616.6 | 739.9
0.94 | 0.05961 | 174.63 | 617.6 | 740.2
0.95 | 0.06132 | 176.2 | 618.6 | 740.5
0.96 | 0.06267 | 177.63 | 619.8 | 740.9
0.97 | 0.06457 | 179.18 | 620.7 | 741.1
0.98 | 0.06611 | 180.66 | 621.8 | 741.2
0.99 | 0.0675 | 182.26 | 622.8 | 741.5
1 | 0.06971 | 183.75 | 623.8 | 741.9