## I-V Characteristic (mA-mm)
VDS (V) | VGS = -0.300 V | VGS = 0.100 V | VGS = 0.500 V | VGS = 0.900 V
0 | -2.8386e-05 | -0.5283 | -0.93 | -5.147
0.01 | 0.0008956 | 7.936 | 15.846 | 12.953
0.02 | 0.0015767 | 15.736 | 32.462 | 31.037
0.03 | 0.0020905 | 23.027 | 49.143 | 48.813
0.04 | 0.0024858 | 29.812 | 65.78 | 67.02
0.05 | 0.0027949 | 35.9 | 82.14 | 84.86
0.06 | 0.0030467 | 41.52 | 98.39 | 102.74
0.07 | 0.0032559 | 46.556 | 114.99 | 120.31
0.08 | 0.0034425 | 50.982 | 130.59 | 137.75
0.09 | 0.0036059 | 54.967 | 146.29 | 155.12
0.1 | 0.0037584 | 58.21 | 162.04 | 172.07
0.11 | 0.0039029 | 61.41 | 177.31 | 189.5
0.12 | 0.0040474 | 64.21 | 192.6 | 206.27
0.13 | 0.0041825 | 66.62 | 207.38 | 222.81
0.14 | 0.0043134 | 68.79 | 221.92 | 239.29
0.15 | 0.0044767 | 70.73 | 236.26 | 255.85
0.16 | 0.0046153 | 72.45 | 250.41 | 271.85
0.17 | 0.004745 | 73.99 | 264.11 | 287.62
0.18 | 0.0049093 | 75.36 | 277.36 | 303.14
0.19 | 0.0050636 | 76.64 | 290.51 | 318.76
0.2 | 0.0052312 | 77.88 | 303.32 | 333.98
0.21 | 0.0053744 | 79.04 | 315.76 | 348.75
0.22 | 0.0055551 | 80.1 | 327.63 | 363.44
0.23 | 0.005668 | 81.29 | 339.32 | 377.88
0.24 | 0.005867 | 82.47 | 350.54 | 391.83
0.25 | 0.006026 | 83.69 | 361.31 | 406
0.26 | 0.006233 | 84.97 | 371.93 | 419.46
0.27 | 0.006426 | 86.21 | 381.99 | 432.68
0.28 | 0.00661 | 87.62 | 391.63 | 445.72
0.29 | 0.0068 | 88.97 | 400.96 | 458.52
0.3 | 0.007 | 90.24 | 409.94 | 470.9
0.31 | 0.007207 | 91.56 | 418.56 | 483.11
0.32 | 0.007414 | 92.68 | 426.72 | 494.81
0.33 | 0.007627 | 94.01 | 434.75 | 506.5
0.34 | 0.007836 | 95.15 | 442.28 | 517.8
0.35 | 0.008063 | 96.33 | 449.48 | 528.58
0.36 | 0.008279 | 97.5 | 456.41 | 539.23
0.37 | 0.008533 | 98.61 | 462.99 | 549.56
0.38 | 0.008786 | 99.74 | 469.3 | 559.42
0.39 | 0.009027 | 100.92 | 475.25 | 569.14
0.4 | 0.009273 | 102.02 | 481.03 | 578.2
0.41 | 0.009545 | 102.91 | 486.5 | 587.6
0.42 | 0.009824 | 104.12 | 491.8 | 595.8
0.43 | 0.010104 | 105.23 | 496.8 | 604.3
0.44 | 0.010397 | 106.35 | 501.67 | 612.4
0.45 | 0.010717 | 107.53 | 506.3 | 619.9
0.46 | 0.011046 | 108.6 | 510.84 | 627
0.47 | 0.01135 | 109.77 | 515.16 | 634.1
0.48 | 0.011767 | 110.94 | 519.4 | 640.9
0.49 | 0.012126 | 112 | 523.43 | 647.9
0.5 | 0.012546 | 113.23 | 527.39 | 653.4
0.51 | 0.012977 | 114.28 | 531.21 | 659.5
0.52 | 0.013437 | 115.51 | 534.93 | 665.1
0.53 | 0.013939 | 116.79 | 538.51 | 670.6
0.54 | 0.014378 | 117.95 | 542 | 675.6
0.55 | 0.014964 | 119.03 | 545.38 | 680.4
0.56 | 0.015538 | 120.39 | 548.73 | 685.2
0.57 | 0.016174 | 121.62 | 551.89 | 689.2
0.58 | 0.016722 | 122.94 | 555.01 | 693.3
0.59 | 0.017356 | 124.22 | 557.96 | 697.2
0.6 | 0.018008 | 125.31 | 560.94 | 700.9
0.61 | 0.018706 | 126.69 | 563.71 | 704.4
0.62 | 0.01935 | 128.01 | 566.5 | 707.4
0.63 | 0.020108 | 129.38 | 569.06 | 710.1
0.64 | 0.020862 | 130.72 | 571.6 | 712.8
0.65 | 0.021559 | 131.96 | 573.9 | 715.4
0.66 | 0.022314 | 133.29 | 576.4 | 717.8
0.67 | 0.023238 | 134.67 | 578.6 | 720.1
0.68 | 0.023978 | 136.05 | 580.8 | 722
0.69 | 0.024729 | 137.33 | 582.8 | 723.6
0.7 | 0.025705 | 138.67 | 584.6 | 725.1
0.71 | 0.026593 | 139.99 | 586.9 | 726.9
0.72 | 0.027532 | 141.34 | 588.6 | 728.1
0.73 | 0.028399 | 142.72 | 590.8 | 729.7
0.74 | 0.029366 | 143.9 | 592.2 | 730.7
0.75 | 0.030278 | 145.38 | 594 | 731.7
0.76 | 0.031116 | 146.75 | 595.8 | 732.9
0.77 | 0.032315 | 148.09 | 597 | 733.8
0.78 | 0.033297 | 149.53 | 598.8 | 734.5
0.79 | 0.034431 | 150.85 | 600.3 | 735.1
0.8 | 0.035505 | 152.21 | 601.5 | 736.1
0.81 | 0.036454 | 153.64 | 602.8 | 736.7
0.82 | 0.03755 | 155.01 | 604.2 | 737.5
0.83 | 0.038695 | 156.4 | 605.2 | 738.1
0.84 | 0.039957 | 157.83 | 606.6 | 738.3
0.85 | 0.041009 | 159.27 | 607.8 | 738.7
0.86 | 0.042302 | 160.75 | 609.2 | 739.5
0.87 | 0.043514 | 162.18 | 610.3 | 739.7
0.88 | 0.044839 | 163.47 | 611.5 | 739.9
0.89 | 0.045939 | 165.01 | 612.4 | 740.5
0.9 | 0.047337 | 166.47 | 613.6 | 741.1
0.91 | 0.048489 | 167.89 | 614.9 | 741.1
0.92 | 0.04994 | 169.44 | 615.9 | 741.5
0.93 | 0.051189 | 170.7 | 616.7 | 741.8
0.94 | 0.052655 | 172.34 | 617.9 | 742
0.95 | 0.054085 | 173.87 | 619.1 | 742.7
0.96 | 0.055458 | 175.29 | 619.9 | 742.7
0.97 | 0.05671 | 176.83 | 621.1 | 742.9
0.98 | 0.0584 | 178.27 | 622 | 743.1
0.99 | 0.05988 | 179.8 | 623 | 743.7
1 | 0.06153 | 181.3 | 624.2 | 743.9