## I-V Characteristic (mA-mm)
VDS (V) | VGS = -0.300 V | VGS = 0.100 V | VGS = 0.500 V | VGS = 0.900 V
0 | -2.9528e-05 | -0.5273 | -1.0295 | -5.155
0.01 | 0.0009022 | 7.882 | 15.836 | 12.925
0.02 | 0.0015908 | 15.776 | 32.555 | 31.064
0.03 | 0.0021121 | 23.045 | 49.028 | 48.927
0.04 | 0.0025143 | 29.888 | 65.76 | 67.08
0.05 | 0.0028207 | 35.949 | 82.28 | 84.87
0.06 | 0.0030753 | 41.565 | 98.84 | 102.94
0.07 | 0.0032902 | 46.617 | 114.85 | 120.35
0.08 | 0.0034833 | 51.085 | 130.76 | 137.83
0.09 | 0.0036451 | 55.075 | 146.61 | 155.33
0.1 | 0.0038041 | 58.28 | 161.97 | 172.28
0.11 | 0.0039553 | 61.5 | 177.63 | 189.56
0.12 | 0.004104 | 64.27 | 192.72 | 206.49
0.13 | 0.0042562 | 66.8 | 207.61 | 223.14
0.14 | 0.0043892 | 68.93 | 222.1 | 239.47
0.15 | 0.0045406 | 70.85 | 236.61 | 256.1
0.16 | 0.0046948 | 72.62 | 250.63 | 272.08
0.17 | 0.0048221 | 74.18 | 264.3 | 287.82
0.18 | 0.0049925 | 75.52 | 277.5 | 303.3
0.19 | 0.0051572 | 76.9 | 290.86 | 318.96
0.2 | 0.0053205 | 78.01 | 303.72 | 334.35
0.21 | 0.0054903 | 79.25 | 315.83 | 348.88
0.22 | 0.005656 | 80.37 | 327.86 | 363.57
0.23 | 0.00573 | 81.51 | 339.61 | 378.17
0.24 | 0.005944 | 82.78 | 350.64 | 392.05
0.25 | 0.00613 | 83.91 | 361.64 | 406.03
0.26 | 0.006329 | 85.27 | 372.18 | 419.56
0.27 | 0.006527 | 86.56 | 382.23 | 432.89
0.28 | 0.006706 | 87.9 | 391.78 | 445.76
0.29 | 0.006931 | 89.22 | 401.25 | 458.63
0.3 | 0.007133 | 90.56 | 410.22 | 471.05
0.31 | 0.007359 | 91.88 | 418.71 | 483.15
0.32 | 0.007566 | 93.14 | 426.94 | 494.89
0.33 | 0.007781 | 94.37 | 434.91 | 506.61
0.34 | 0.008016 | 95.4 | 442.58 | 517.92
0.35 | 0.008234 | 96.71 | 449.61 | 528.6
0.36 | 0.008492 | 97.84 | 456.56 | 539.17
0.37 | 0.008749 | 99.02 | 463.21 | 549.5
0.38 | 0.009025 | 100.21 | 469.47 | 559.36
0.39 | 0.009236 | 101.2 | 475.44 | 569.14
0.4 | 0.009535 | 102.36 | 481.18 | 578.2
0.41 | 0.009803 | 103.47 | 486.7 | 587.2
0.42 | 0.010106 | 104.56 | 491.94 | 595.8
0.43 | 0.01038 | 105.73 | 496.97 | 603.8
0.44 | 0.010686 | 106.79 | 501.78 | 612.2
0.45 | 0.01099 | 107.97 | 506.48 | 619.8
0.46 | 0.011326 | 109.11 | 510.97 | 627.2
0.47 | 0.011684 | 110.17 | 515.32 | 634.1
0.48 | 0.012072 | 111.28 | 519.53 | 640.6
0.49 | 0.012488 | 112.48 | 523.62 | 647.3
0.5 | 0.012881 | 113.64 | 527.55 | 653.7
0.51 | 0.013344 | 114.85 | 531.4 | 659.3
0.52 | 0.01383 | 116.15 | 535.07 | 665
0.53 | 0.014378 | 117.17 | 538.61 | 670.3
0.54 | 0.014869 | 118.44 | 542.19 | 675.4
0.55 | 0.01538 | 119.67 | 545.59 | 680.2
0.56 | 0.015948 | 120.94 | 548.9 | 685
0.57 | 0.016527 | 122.25 | 552.07 | 689.1
0.58 | 0.017197 | 123.43 | 555.2 | 693.2
0.59 | 0.017874 | 124.73 | 558.21 | 697.1
0.6 | 0.018619 | 126.11 | 561.13 | 700.6
0.61 | 0.019264 | 127.33 | 563.94 | 704.1
0.62 | 0.019931 | 128.63 | 566.67 | 706.9
0.63 | 0.020711 | 129.94 | 569.32 | 710.1
0.64 | 0.021546 | 131.28 | 572 | 713
0.65 | 0.022236 | 132.64 | 574.1 | 715.6
0.66 | 0.023115 | 133.97 | 576.6 | 717.7
0.67 | 0.023919 | 135.2 | 578.7 | 719.7
0.68 | 0.024658 | 136.59 | 581 | 721.8
0.69 | 0.025621 | 137.97 | 583 | 723.8
0.7 | 0.026548 | 139.32 | 585 | 725.3
0.71 | 0.027522 | 140.72 | 587 | 726.7
0.72 | 0.028344 | 141.94 | 589.2 | 728.3
0.73 | 0.029335 | 143.37 | 590.8 | 729.7
0.74 | 0.030412 | 144.73 | 592.6 | 730.9
0.75 | 0.031328 | 146.05 | 594.2 | 731.9
0.76 | 0.032334 | 147.45 | 595.8 | 732.7
0.77 | 0.033364 | 148.78 | 597.3 | 734.1
0.78 | 0.034561 | 150.22 | 599.2 | 734.9
0.79 | 0.035409 | 151.52 | 600.2 | 735.5
0.8 | 0.036708 | 153 | 601.9 | 736.1
0.81 | 0.03784 | 154.29 | 603.1 | 736.7
0.82 | 0.039057 | 155.69 | 604.3 | 737.7
0.83 | 0.040113 | 157.16 | 605.8 | 738.1
0.84 | 0.041422 | 158.52 | 607 | 738.6
0.85 | 0.042614 | 160.08 | 608.3 | 739.3
0.86 | 0.043698 | 161.34 | 609.5 | 739.7
0.87 | 0.045108 | 162.89 | 610.6 | 739.9
0.88 | 0.046513 | 164.43 | 611.6 | 740.5
0.89 | 0.047806 | 165.81 | 612.9 | 740.9
0.9 | 0.048949 | 167.37 | 613.8 | 741.3
0.91 | 0.050554 | 168.8 | 615 | 741.5
0.92 | 0.051924 | 170.32 | 616.3 | 741.8
0.93 | 0.053293 | 171.84 | 617.1 | 742
0.94 | 0.054545 | 173.36 | 618.2 | 742.3
0.95 | 0.055961 | 174.69 | 619.5 | 742.7
0.96 | 0.05758 | 176.28 | 620.2 | 743.1
0.97 | 0.05909 | 177.84 | 621.2 | 743.4
0.98 | 0.06033 | 179.34 | 622.5 | 743.7
0.99 | 0.06221 | 180.88 | 623.5 | 744.1
1 | 0.06361 | 182.26 | 624.4 | 744.3