## I-V Characteristic (mA-mm)
VDS (V) | VGS = -0.300 V | VGS = 0.100 V | VGS = 0.500 V | VGS = 0.900 V
0 | -4.1612e-05 | -0.5254 | -1.0764 | -5.205
0.01 | 0.0009748 | 7.94 | 15.736 | 12.967
0.02 | 0.0017302 | 15.873 | 32.472 | 31.069
0.03 | 0.0022931 | 23.16 | 49.041 | 48.933
0.04 | 0.0027295 | 30.101 | 65.56 | 66.86
0.05 | 0.0030656 | 36.262 | 82.12 | 84.71
0.06 | 0.0033512 | 41.89 | 98.15 | 102.44
0.07 | 0.0035866 | 46.983 | 114.38 | 120.07
0.08 | 0.0037983 | 51.535 | 130.33 | 137.31
0.09 | 0.0039744 | 55.603 | 146.27 | 154.81
0.1 | 0.0041505 | 58.96 | 161.58 | 171.84
0.11 | 0.0043179 | 62.16 | 177.04 | 188.96
0.12 | 0.0044572 | 65.03 | 192.23 | 205.73
0.13 | 0.0046323 | 67.54 | 206.87 | 222.22
0.14 | 0.0047904 | 69.72 | 221.64 | 239.05
0.15 | 0.0049514 | 71.74 | 235.97 | 255.1
0.16 | 0.0051218 | 73.53 | 249.88 | 271.04
0.17 | 0.0052953 | 75.08 | 263.53 | 286.97
0.18 | 0.0054705 | 76.58 | 276.8 | 302.3
0.19 | 0.0056319 | 77.9 | 290.23 | 317.94
0.2 | 0.005735 | 79.06 | 302.71 | 332.96
0.21 | 0.005932 | 80.31 | 315.05 | 347.83
0.22 | 0.006138 | 81.49 | 327.15 | 362.24
0.23 | 0.006327 | 82.72 | 338.84 | 376.93
0.24 | 0.00654 | 83.94 | 350.05 | 390.98
0.25 | 0.006759 | 85.11 | 360.93 | 404.67
0.26 | 0.006969 | 86.48 | 371.42 | 418.17
0.27 | 0.007178 | 87.86 | 381.48 | 431.62
0.28 | 0.007408 | 89.3 | 391.3 | 444.81
0.29 | 0.007628 | 90.63 | 400.63 | 457.25
0.3 | 0.007814 | 91.86 | 409.58 | 469.59
0.31 | 0.008072 | 93.32 | 418.23 | 481.92
0.32 | 0.00833 | 94.56 | 426.44 | 493.44
0.33 | 0.00858 | 95.83 | 434.57 | 505.28
0.34 | 0.008791 | 96.95 | 442.06 | 516.38
0.35 | 0.009032 | 98.21 | 449.25 | 527.28
0.36 | 0.00932 | 99.36 | 456.28 | 537.87
0.37 | 0.009585 | 100.54 | 462.93 | 548.12
0.38 | 0.009869 | 101.67 | 469.19 | 558.1
0.39 | 0.010158 | 102.72 | 475.19 | 567.74
0.4 | 0.010463 | 103.97 | 481.03 | 576.8
0.41 | 0.010748 | 105.14 | 486.59 | 586
0.42 | 0.011063 | 106.19 | 491.84 | 594.2
0.43 | 0.011374 | 107.42 | 496.92 | 603
0.44 | 0.011735 | 108.51 | 501.84 | 610.8
0.45 | 0.012078 | 109.62 | 506.55 | 618.8
0.46 | 0.012471 | 110.86 | 511.05 | 626.1
0.47 | 0.012869 | 111.97 | 515.38 | 633.2
0.48 | 0.013246 | 113.09 | 519.67 | 639.8
0.49 | 0.013713 | 114.25 | 523.79 | 646.1
0.5 | 0.014193 | 115.51 | 527.75 | 652.5
0.51 | 0.014715 | 116.64 | 531.6 | 658.5
0.52 | 0.015202 | 117.92 | 535.36 | 664.3
0.53 | 0.01579 | 118.98 | 539.08 | 669.7
0.54 | 0.016398 | 120.35 | 542.59 | 674.7
0.55 | 0.017025 | 121.54 | 545.97 | 679.8
0.56 | 0.017669 | 122.89 | 549.31 | 684
0.57 | 0.018327 | 124.11 | 552.53 | 688.8
0.58 | 0.019033 | 125.3 | 555.7 | 692.7
0.59 | 0.019664 | 126.66 | 558.69 | 696.6
0.6 | 0.020515 | 128.05 | 561.62 | 700.1
0.61 | 0.021249 | 129.26 | 564.4 | 703.6
0.62 | 0.022205 | 130.66 | 567.26 | 706.8
0.63 | 0.022873 | 131.92 | 569.87 | 709.8
0.64 | 0.023749 | 133.32 | 572.3 | 712.4
0.65 | 0.024634 | 134.68 | 574.6 | 715.3
0.66 | 0.025554 | 136.01 | 577 | 717.6
0.67 | 0.026439 | 137.27 | 579.4 | 719.6
0.68 | 0.027371 | 138.67 | 581.4 | 721.9
0.69 | 0.028419 | 139.95 | 584 | 723.6
0.7 | 0.029302 | 141.36 | 585.8 | 725.1
0.71 | 0.030371 | 142.78 | 587.8 | 726.9
0.72 | 0.031474 | 143.94 | 589.8 | 728.3
0.73 | 0.032481 | 145.44 | 591.7 | 729.7
0.74 | 0.033559 | 146.81 | 593.6 | 731.1
0.75 | 0.034645 | 148.13 | 595 | 731.9
0.76 | 0.035804 | 149.61 | 596.6 | 733.1
0.77 | 0.036958 | 150.92 | 598.1 | 734.1
0.78 | 0.038134 | 152.34 | 599.9 | 734.9
0.79 | 0.039351 | 153.72 | 601.1 | 735.7
0.8 | 0.040582 | 155.12 | 602.6 | 736.5
0.81 | 0.041675 | 156.47 | 604.2 | 737.1
0.82 | 0.043047 | 157.89 | 605.2 | 737.7
0.83 | 0.0443 | 159.36 | 606.7 | 738.3
0.84 | 0.045811 | 160.79 | 608.2 | 739.1
0.85 | 0.047125 | 162.21 | 609 | 739.5
0.86 | 0.048377 | 163.56 | 610.2 | 739.9
0.87 | 0.049942 | 165.1 | 611.5 | 740.7
0.88 | 0.051198 | 166.57 | 612.6 | 741.1
0.89 | 0.052677 | 168.01 | 613.8 | 741.2
0.9 | 0.054276 | 169.58 | 614.9 | 741.5
0.91 | 0.055851 | 170.92 | 616 | 742.1
0.92 | 0.05735 | 172.53 | 617 | 742.5
0.93 | 0.05882 | 174.07 | 618.3 | 742.7
0.94 | 0.06017 | 175.59 | 619.3 | 743.1
0.95 | 0.06183 | 177.11 | 620.4 | 743.4
0.96 | 0.06355 | 178.64 | 621.3 | 743.7
0.97 | 0.06519 | 180.12 | 622.5 | 744.3
0.98 | 0.06707 | 181.74 | 623.4 | 744.3
0.99 | 0.06851 | 183.3 | 624.5 | 744.7
1 | 0.07054 | 184.61 | 625.5 | 744.7