## I-V Characteristic (mA-mm)
VDS (V) | VGS = -0.300 V | VGS = 0.100 V | VGS = 0.500 V | VGS = 0.900 V
0 | -5.674e-05 | -0.5685 | -0.8815 | -4.9836
0.01 | 0.0010736 | 8.143 | 15.903 | 13.27
0.02 | 0.001893 | 16.067 | 32.558 | 31.18
0.03 | 0.0025116 | 23.489 | 49.278 | 49.372
0.04 | 0.0029947 | 30.451 | 66.02 | 67.18
0.05 | 0.0033757 | 36.707 | 82.42 | 85.38
0.06 | 0.0036852 | 42.482 | 98.64 | 103.04
0.07 | 0.0039539 | 47.685 | 115.29 | 120.7
0.08 | 0.0041825 | 52.291 | 130.96 | 138.15
0.09 | 0.0043908 | 56.397 | 146.82 | 155.6
0.1 | 0.0045859 | 59.85 | 162.54 | 172.84
0.11 | 0.004756 | 63.11 | 177.96 | 189.88
0.12 | 0.0049547 | 66.02 | 193.16 | 206.75
0.13 | 0.00513 | 68.59 | 208.11 | 223.52
0.14 | 0.0053285 | 70.85 | 222.64 | 240.17
0.15 | 0.0055084 | 72.86 | 237.01 | 256.32
0.16 | 0.0056993 | 74.69 | 251.35 | 272.51
0.17 | 0.005807 | 76.32 | 264.95 | 288.32
0.18 | 0.006024 | 77.78 | 278.28 | 303.65
0.19 | 0.006232 | 79.2 | 291.53 | 319.66
0.2 | 0.006455 | 80.47 | 304.29 | 334.61
0.21 | 0.006665 | 81.67 | 316.91 | 349.38
0.22 | 0.006872 | 82.82 | 328.67 | 363.99
0.23 | 0.007126 | 84.18 | 340.5 | 378.47
0.24 | 0.007342 | 85.33 | 351.77 | 392.69
0.25 | 0.007591 | 86.64 | 362.54 | 406.29
0.26 | 0.007802 | 88.06 | 373.2 | 419.9
0.27 | 0.008051 | 89.37 | 383.36 | 433.31
0.28 | 0.008281 | 90.86 | 392.97 | 446.35
0.29 | 0.00854 | 92.24 | 402.33 | 458.92
0.3 | 0.0088 | 93.53 | 411.46 | 471.42
0.31 | 0.009072 | 94.9 | 420.12 | 483.57
0.32 | 0.009322 | 96.19 | 428.28 | 495.25
0.33 | 0.009584 | 97.45 | 436.34 | 507.08
0.34 | 0.009898 | 98.67 | 443.95 | 518.14
0.35 | 0.010166 | 99.87 | 451.26 | 528.98
0.36 | 0.010489 | 100.95 | 458.12 | 539.52
0.37 | 0.010808 | 102.22 | 464.78 | 549.65
0.38 | 0.011094 | 103.39 | 471.1 | 559.83
0.39 | 0.011416 | 104.5 | 477.13 | 569.31
0.4 | 0.011749 | 105.71 | 482.93 | 578.2
0.41 | 0.012098 | 106.73 | 488.49 | 587.6
0.42 | 0.012467 | 107.98 | 493.79 | 596.2
0.43 | 0.012839 | 109.05 | 498.87 | 604.6
0.44 | 0.013213 | 110.3 | 503.79 | 612.4
0.45 | 0.013617 | 111.4 | 508.43 | 620
0.46 | 0.014028 | 112.46 | 513.05 | 627.3
0.47 | 0.014499 | 113.82 | 517.45 | 634.5
0.48 | 0.014947 | 114.88 | 521.67 | 641.5
0.49 | 0.015446 | 116.04 | 525.75 | 647.6
0.5 | 0.016001 | 117.23 | 529.82 | 653.9
0.51 | 0.016501 | 118.53 | 533.65 | 659.7
0.52 | 0.01716 | 119.73 | 537.37 | 665.7
0.53 | 0.017774 | 120.94 | 541.04 | 670.7
0.54 | 0.018496 | 122.18 | 544.5 | 676
0.55 | 0.019131 | 123.35 | 548.01 | 680.6
0.56 | 0.019806 | 124.73 | 551.34 | 685.2
0.57 | 0.020558 | 126.06 | 554.53 | 689.8
0.58 | 0.021467 | 127.27 | 557.66 | 694
0.59 | 0.0223 | 128.77 | 560.73 | 697.3
0.6 | 0.023137 | 129.85 | 563.72 | 701.2
0.61 | 0.024016 | 131.32 | 566.49 | 704.4
0.62 | 0.024868 | 132.65 | 569.27 | 707.8
0.63 | 0.025911 | 134.01 | 571.8 | 710.6
0.64 | 0.026966 | 135.4 | 574.3 | 713.6
0.65 | 0.027939 | 136.65 | 576.8 | 716
0.66 | 0.02884 | 138.06 | 579 | 718.2
0.67 | 0.029809 | 139.47 | 581.6 | 720.6
0.68 | 0.031036 | 140.84 | 584 | 722.6
0.69 | 0.032068 | 142.14 | 585.8 | 724.3
0.7 | 0.033233 | 143.58 | 587.8 | 725.9
0.71 | 0.034361 | 144.99 | 589.8 | 727.7
0.72 | 0.035461 | 146.33 | 591.8 | 729.1
0.73 | 0.036631 | 147.75 | 593.8 | 730.3
0.74 | 0.037935 | 149.05 | 595.6 | 731.5
0.75 | 0.039087 | 150.53 | 597.2 | 732.9
0.76 | 0.040468 | 151.96 | 598.6 | 734.1
0.77 | 0.041789 | 153.32 | 600.3 | 734.7
0.78 | 0.043239 | 154.76 | 601.8 | 735.7
0.79 | 0.044534 | 156.03 | 603.3 | 736.3
0.8 | 0.045887 | 157.55 | 604.8 | 737.3
0.81 | 0.047394 | 158.89 | 606.2 | 738.1
0.82 | 0.048941 | 160.4 | 607.4 | 738.6
0.83 | 0.050396 | 161.75 | 608.9 | 739.5
0.84 | 0.051541 | 163.31 | 610.2 | 739.9
0.85 | 0.053378 | 164.8 | 611.5 | 740.3
0.86 | 0.05486 | 166.26 | 612.4 | 741.1
0.87 | 0.056615 | 167.77 | 613.7 | 741.3
0.88 | 0.05823 | 169.08 | 614.9 | 741.7
0.89 | 0.05972 | 170.66 | 615.8 | 742.5
0.9 | 0.0615 | 172.16 | 617 | 742.5
0.91 | 0.06327 | 173.73 | 618.2 | 742.7
0.92 | 0.06488 | 175.33 | 619.4 | 743.4
0.93 | 0.06639 | 176.65 | 620.2 | 743.7
0.94 | 0.0686 | 178.33 | 621.4 | 744.1
0.95 | 0.07036 | 179.83 | 622.7 | 744.3
0.96 | 0.07204 | 181.36 | 623.5 | 744.7
0.97 | 0.07409 | 182.86 | 624.7 | 745
0.98 | 0.0759 | 184.43 | 625.7 | 745.1
0.99 | 0.07788 | 185.99 | 626.5 | 745.2
1 | 0.08012 | 187.49 | 627.7 | 745.9