## I-V Characteristic (mA-mm)
VDS (V) | VGS = -0.300 V | VGS = 0.100 V | VGS = 0.500 V | VGS = 0.900 V
0 | -4.4646e-05 | -0.5342 | -1.1075 | -5.154
0.01 | 0.0010438 | 8.005 | 15.716 | 13.097
0.02 | 0.0018447 | 15.937 | 32.715 | 31.315
0.03 | 0.002449 | 23.392 | 49.133 | 49.111
0.04 | 0.0029155 | 30.322 | 65.98 | 67.23
0.05 | 0.0032903 | 36.54 | 82.26 | 84.97
0.06 | 0.003592 | 42.201 | 98.59 | 102.71
0.07 | 0.0038534 | 47.384 | 114.78 | 120.31
0.08 | 0.0040692 | 51.964 | 130.5 | 137.63
0.09 | 0.0042808 | 56.048 | 146.66 | 155.33
0.1 | 0.0044649 | 59.52 | 162.1 | 172.2
0.11 | 0.0046439 | 62.75 | 177.43 | 189.3
0.12 | 0.0048317 | 65.62 | 192.66 | 206.29
0.13 | 0.0049971 | 68.15 | 207.55 | 222.82
0.14 | 0.0051749 | 70.47 | 222.08 | 239.27
0.15 | 0.0053629 | 72.38 | 236.48 | 255.51
0.16 | 0.0055499 | 74.25 | 250.51 | 271.64
0.17 | 0.005697 | 75.96 | 264.24 | 287.29
0.18 | 0.005909 | 77.36 | 277.64 | 302.97
0.19 | 0.006092 | 78.83 | 290.76 | 318.46
0.2 | 0.006302 | 79.97 | 303.56 | 333.56
0.21 | 0.006509 | 81.28 | 315.83 | 348.25
0.22 | 0.006729 | 82.53 | 327.75 | 362.88
0.23 | 0.006941 | 83.63 | 339.7 | 377.59
0.24 | 0.007176 | 84.99 | 350.9 | 391.38
0.25 | 0.007403 | 86.29 | 361.59 | 405.12
0.26 | 0.00762 | 87.67 | 372.09 | 418.76
0.27 | 0.007887 | 89.12 | 382.28 | 431.86
0.28 | 0.008112 | 90.44 | 392.01 | 445.01
0.29 | 0.008354 | 91.73 | 401.27 | 457.56
0.3 | 0.008578 | 93.21 | 410.24 | 469.96
0.31 | 0.008838 | 94.57 | 418.94 | 482.01
0.32 | 0.009102 | 95.83 | 427.14 | 493.71
0.33 | 0.009364 | 97.15 | 435.12 | 505.32
0.34 | 0.009671 | 98.27 | 442.72 | 516.5
0.35 | 0.009953 | 99.5 | 449.97 | 527.18
0.36 | 0.010249 | 100.78 | 456.87 | 537.8
0.37 | 0.010527 | 101.9 | 463.49 | 548.13
0.38 | 0.010838 | 103.1 | 469.82 | 557.97
0.39 | 0.011151 | 104.21 | 475.81 | 567.45
0.4 | 0.011503 | 105.39 | 481.57 | 576.6
0.41 | 0.011815 | 106.6 | 487.08 | 585.4
0.42 | 0.012141 | 107.69 | 492.36 | 594.2
0.43 | 0.012526 | 108.81 | 497.39 | 602.5
0.44 | 0.012866 | 109.98 | 502.29 | 610.6
0.45 | 0.013314 | 111.17 | 506.9 | 618.2
0.46 | 0.013727 | 112.3 | 511.45 | 625.3
0.47 | 0.014179 | 113.44 | 515.79 | 632.7
0.48 | 0.014625 | 114.53 | 520.04 | 638.9
0.49 | 0.015177 | 115.83 | 524.05 | 645.5
0.5 | 0.015698 | 117.05 | 528.06 | 651.8
0.51 | 0.01629 | 118.23 | 531.86 | 657.4
0.52 | 0.016831 | 119.55 | 535.66 | 663
0.53 | 0.017453 | 120.62 | 539.23 | 668.3
0.54 | 0.018149 | 121.98 | 542.72 | 673.7
0.55 | 0.018783 | 123.26 | 546.17 | 678.2
0.56 | 0.019534 | 124.52 | 549.47 | 682.8
0.57 | 0.020322 | 125.85 | 552.66 | 687.4
0.58 | 0.021187 | 127.05 | 555.77 | 691.2
0.59 | 0.021916 | 128.42 | 558.79 | 695.2
0.6 | 0.022776 | 129.77 | 561.77 | 698.8
0.61 | 0.023656 | 131.12 | 564.54 | 702.2
0.62 | 0.024562 | 132.33 | 567.36 | 705.3
0.63 | 0.02545 | 133.76 | 569.96 | 708.4
0.64 | 0.026406 | 135.2 | 572.5 | 710.8
0.65 | 0.027399 | 136.53 | 574.8 | 713.3
0.66 | 0.028373 | 137.93 | 577.2 | 716
0.67 | 0.029526 | 139.12 | 579.4 | 718.2
0.68 | 0.030606 | 140.68 | 581.6 | 720.4
0.69 | 0.031731 | 142.03 | 584 | 722
0.7 | 0.03277 | 143.4 | 586.2 | 723.7
0.71 | 0.033931 | 144.83 | 588 | 725.3
0.72 | 0.035095 | 146.06 | 589.8 | 726.7
0.73 | 0.036134 | 147.51 | 591.4 | 727.9
0.74 | 0.037551 | 148.97 | 593.6 | 729.3
0.75 | 0.038852 | 150.34 | 595 | 730.3
0.76 | 0.040146 | 151.7 | 597 | 731.4
0.77 | 0.041368 | 153.08 | 598.2 | 732.3
0.78 | 0.042755 | 154.53 | 599.6 | 733.3
0.79 | 0.044055 | 155.99 | 601.3 | 734.1
0.8 | 0.045552 | 157.45 | 602.7 | 734.9
0.81 | 0.046888 | 158.68 | 603.9 | 735.5
0.82 | 0.04831 | 160.23 | 605.4 | 736.3
0.83 | 0.049866 | 161.67 | 606.6 | 737
0.84 | 0.051101 | 163.18 | 608.3 | 737.7
0.85 | 0.052853 | 164.66 | 609.5 | 737.8
0.86 | 0.054537 | 166.02 | 610.4 | 738.3
0.87 | 0.056168 | 167.59 | 611.8 | 738.9
0.88 | 0.0574 | 169.06 | 612.8 | 739.3
0.89 | 0.05927 | 170.64 | 613.9 | 739.9
0.9 | 0.06109 | 171.98 | 615 | 740.2
0.91 | 0.06279 | 173.55 | 616.2 | 740.5
0.92 | 0.06443 | 175.13 | 617.2 | 741.1
0.93 | 0.06592 | 176.57 | 618.2 | 741.3
0.94 | 0.0683 | 178.15 | 619.5 | 741.7
0.95 | 0.06986 | 179.54 | 620.6 | 741.8
0.96 | 0.07179 | 181.2 | 621.4 | 742
0.97 | 0.07371 | 182.73 | 622.7 | 742.7
0.98 | 0.07533 | 184.33 | 623.6 | 742.7
0.99 | 0.0775 | 185.86 | 624.7 | 743.1
1 | 0.07933 | 187.27 | 625.5 | 743.7