## I-V Characteristic (mA-mm)
VDS (V) | VGS = -0.300 V | VGS = 0.100 V | VGS = 0.500 V | VGS = 0.900 V
0 | -4.1288e-05 | -0.5599 | -1.0925 | -5.192
0.01 | 0.0009586 | 7.9 | 16.049 | 13.249
0.02 | 0.0017029 | 15.84 | 32.611 | 31.154
0.03 | 0.0022579 | 23.171 | 49.268 | 49.19
0.04 | 0.0026924 | 29.974 | 66.04 | 67.54
0.05 | 0.0030217 | 36.085 | 82.47 | 85.11
0.06 | 0.003302 | 41.724 | 98.88 | 102.95
0.07 | 0.0035394 | 46.82 | 114.96 | 120.78
0.08 | 0.0037452 | 51.282 | 131.13 | 138.31
0.09 | 0.0039235 | 55.29 | 146.93 | 155.54
0.1 | 0.0040923 | 58.59 | 162.5 | 172.86
0.11 | 0.0042679 | 61.79 | 177.96 | 190.05
0.12 | 0.00442 | 64.61 | 193.24 | 207.05
0.13 | 0.0045884 | 67.12 | 208.15 | 223.68
0.14 | 0.0047506 | 69.24 | 222.62 | 240.23
0.15 | 0.0049058 | 71.29 | 237.16 | 256.6
0.16 | 0.0050877 | 73.03 | 251.21 | 272.52
0.17 | 0.0052498 | 74.62 | 265.12 | 288.8
0.18 | 0.0054277 | 76.08 | 278.3 | 304.21
0.19 | 0.0055932 | 77.41 | 291.63 | 319.58
0.2 | 0.00568 | 78.72 | 304.39 | 334.83
0.21 | 0.005877 | 79.89 | 316.56 | 349.68
0.22 | 0.006084 | 81.09 | 328.89 | 364.43
0.23 | 0.006281 | 82.18 | 340.54 | 378.8
0.24 | 0.006482 | 83.51 | 351.66 | 393.02
0.25 | 0.006686 | 84.74 | 362.56 | 406.81
0.26 | 0.006874 | 86.05 | 373.07 | 420.39
0.27 | 0.007121 | 87.5 | 383.34 | 433.88
0.28 | 0.007347 | 88.7 | 392.92 | 446.89
0.29 | 0.007561 | 90.22 | 402.38 | 459.48
0.3 | 0.007756 | 91.5 | 411.35 | 471.9
0.31 | 0.008003 | 92.84 | 420.06 | 484.39
0.32 | 0.008247 | 94.13 | 428.22 | 496
0.33 | 0.008487 | 95.28 | 436.25 | 507.53
0.34 | 0.008726 | 96.55 | 443.84 | 518.81
0.35 | 0.008985 | 97.75 | 450.98 | 529.63
0.36 | 0.00927 | 98.93 | 458.04 | 540.44
0.37 | 0.009494 | 100.13 | 464.64 | 550.57
0.38 | 0.009806 | 101.2 | 470.94 | 560.44
0.39 | 0.010099 | 102.34 | 476.89 | 569.9
0.4 | 0.010377 | 103.5 | 482.71 | 579.6
0.41 | 0.010666 | 104.66 | 488.2 | 588.2
0.42 | 0.011 | 105.65 | 493.47 | 596.8
0.43 | 0.011336 | 106.93 | 498.45 | 605.4
0.44 | 0.011674 | 108.03 | 503.3 | 613.5
0.45 | 0.012043 | 109.23 | 508.02 | 621.3
0.46 | 0.012384 | 110.41 | 512.57 | 628.3
0.47 | 0.012775 | 111.4 | 516.87 | 635.5
0.48 | 0.01317 | 112.6 | 521.07 | 642.1
0.49 | 0.013682 | 113.85 | 525.18 | 648.7
0.5 | 0.014172 | 115.01 | 529.06 | 654.7
0.51 | 0.014681 | 116.27 | 532.92 | 660.6
0.52 | 0.015209 | 117.39 | 536.64 | 666.2
0.53 | 0.015769 | 118.67 | 540.26 | 671.7
0.54 | 0.016294 | 119.91 | 543.82 | 676.8
0.55 | 0.016907 | 121.15 | 547.12 | 681.3
0.56 | 0.017547 | 122.32 | 550.43 | 686.2
0.57 | 0.018227 | 123.62 | 553.64 | 690.7
0.58 | 0.018898 | 124.95 | 556.77 | 694.8
0.59 | 0.019697 | 126.24 | 559.76 | 698.6
0.6 | 0.020405 | 127.49 | 562.66 | 702.1
0.61 | 0.021168 | 128.7 | 565.5 | 705.4
0.62 | 0.021971 | 130.2 | 568.24 | 708.8
0.63 | 0.022797 | 131.54 | 570.7 | 711.6
0.64 | 0.023725 | 132.9 | 573.4 | 714.4
0.65 | 0.024562 | 134.25 | 575.8 | 717.1
0.66 | 0.025355 | 135.5 | 578.2 | 719.2
0.67 | 0.026447 | 136.91 | 580.4 | 721.4
0.68 | 0.027338 | 138.32 | 582.3 | 723.4
0.69 | 0.0284 | 139.68 | 584.8 | 725.3
0.7 | 0.029276 | 141.02 | 586.9 | 726.9
0.71 | 0.030348 | 142.34 | 588.6 | 728.3
0.72 | 0.03137 | 143.78 | 590.6 | 729.9
0.73 | 0.032525 | 145.19 | 592.6 | 731.1
0.74 | 0.033532 | 146.55 | 594.2 | 732.3
0.75 | 0.03473 | 147.83 | 595.9 | 733.5
0.76 | 0.035908 | 149.25 | 597.6 | 734.7
0.77 | 0.037019 | 150.74 | 599 | 735.5
0.78 | 0.038284 | 152 | 600.7 | 736.3
0.79 | 0.039359 | 153.59 | 602 | 737.1
0.8 | 0.040677 | 154.82 | 603.5 | 738.1
0.81 | 0.041874 | 156.26 | 604.7 | 738.6
0.82 | 0.043267 | 157.77 | 606.2 | 739.3
0.83 | 0.044517 | 159.17 | 607.4 | 739.7
0.84 | 0.045774 | 160.68 | 609 | 740.1
0.85 | 0.047241 | 162.09 | 609.9 | 740.9
0.86 | 0.048516 | 163.53 | 611.1 | 741.1
0.87 | 0.050105 | 165.05 | 612.2 | 741.9
0.88 | 0.051398 | 166.6 | 613.5 | 742.1
0.89 | 0.053105 | 167.94 | 614.6 | 742.7
0.9 | 0.054601 | 169.5 | 615.9 | 742.7
0.91 | 0.056215 | 170.94 | 617 | 743.1
0.92 | 0.05744 | 172.53 | 618.1 | 743.5
0.93 | 0.05935 | 174.07 | 619 | 744.1
0.94 | 0.06064 | 175.41 | 619.9 | 744.3
0.95 | 0.06241 | 177.11 | 621.1 | 744.4
0.96 | 0.06432 | 178.65 | 622.3 | 744.8
0.97 | 0.06565 | 180.14 | 623.4 | 745.1
0.98 | 0.06734 | 181.78 | 624.4 | 745.2
0.99 | 0.06947 | 183.22 | 625.2 | 745.9
1 | 0.0711 | 184.79 | 626.2 | 746.1