## I-V Characteristic (mA-mm)
VDS (V) | VGS = -0.300 V | VGS = 0.100 V | VGS = 0.500 V | VGS = 0.900 V
0 | -4.3838e-05 | -0.5311 | -0.8334 | -5.1138
0.01 | 0.0009977 | 8.044 | 15.873 | 13.163
0.02 | 0.0017664 | 15.939 | 32.603 | 31.114
0.03 | 0.0023415 | 23.365 | 49.394 | 49.449
0.04 | 0.0027914 | 30.198 | 66.06 | 67.38
0.05 | 0.0031468 | 36.42 | 82.52 | 85.6
0.06 | 0.0034324 | 42.138 | 98.87 | 103.08
0.07 | 0.0036761 | 47.249 | 115.37 | 120.83
0.08 | 0.0038865 | 51.772 | 131.1 | 138.48
0.09 | 0.0040661 | 55.845 | 147.07 | 155.64
0.1 | 0.004256 | 59.2 | 162.67 | 173.09
0.11 | 0.004424 | 62.43 | 178.2 | 190.26
0.12 | 0.0045984 | 65.31 | 193.44 | 207.07
0.13 | 0.0047627 | 67.78 | 208.41 | 223.8
0.14 | 0.0049318 | 70.01 | 222.86 | 240.48
0.15 | 0.0051078 | 72.04 | 237.36 | 256.94
0.16 | 0.0052648 | 73.81 | 251.65 | 272.89
0.17 | 0.0054487 | 75.46 | 265.3 | 288.76
0.18 | 0.0056208 | 76.83 | 278.55 | 304.45
0.19 | 0.005725 | 78.22 | 291.88 | 320.16
0.2 | 0.00592 | 79.48 | 304.62 | 335.13
0.21 | 0.006111 | 80.75 | 317.1 | 350.05
0.22 | 0.006322 | 81.82 | 329 | 364.79
0.23 | 0.006503 | 83.14 | 340.85 | 379.09
0.24 | 0.00674 | 84.39 | 352.03 | 393.43
0.25 | 0.006947 | 85.62 | 362.92 | 407.25
0.26 | 0.007174 | 87.03 | 373.49 | 420.68
0.27 | 0.00739 | 88.25 | 383.69 | 434.12
0.28 | 0.007639 | 89.74 | 393.28 | 447.23
0.29 | 0.007857 | 91.14 | 402.71 | 459.96
0.3 | 0.008116 | 92.46 | 411.79 | 472.32
0.31 | 0.008348 | 93.84 | 420.34 | 484.52
0.32 | 0.008581 | 94.96 | 428.59 | 496.38
0.33 | 0.008845 | 96.38 | 436.6 | 508.1
0.34 | 0.009077 | 97.51 | 444.26 | 519.2
0.35 | 0.009355 | 98.72 | 451.44 | 530.03
0.36 | 0.009648 | 99.91 | 458.41 | 540.78
0.37 | 0.00994 | 101.09 | 465.03 | 550.93
0.38 | 0.010197 | 102.26 | 471.42 | 561.01
0.39 | 0.010519 | 103.36 | 477.36 | 570.3
0.4 | 0.010799 | 104.5 | 483.16 | 580
0.41 | 0.011123 | 105.57 | 488.65 | 588.8
0.42 | 0.011442 | 106.73 | 494.02 | 597.6
0.43 | 0.011789 | 107.86 | 498.99 | 605.8
0.44 | 0.01213 | 109.11 | 503.91 | 613.8
0.45 | 0.012474 | 110.29 | 508.54 | 621.7
0.46 | 0.012925 | 111.36 | 513.13 | 629.1
0.47 | 0.013307 | 112.53 | 517.45 | 635.9
0.48 | 0.013766 | 113.78 | 521.71 | 642.8
0.49 | 0.014224 | 114.92 | 525.7 | 649.2
0.5 | 0.0147 | 116.17 | 529.72 | 655.4
0.51 | 0.015224 | 117.27 | 533.53 | 661.1
0.52 | 0.015776 | 118.55 | 537.32 | 667
0.53 | 0.01639 | 119.74 | 540.91 | 672.5
0.54 | 0.017005 | 121.04 | 544.41 | 677.3
0.55 | 0.017668 | 122.19 | 547.86 | 682.2
0.56 | 0.018275 | 123.54 | 551.17 | 687
0.57 | 0.019015 | 124.78 | 554.38 | 691.2
0.58 | 0.019766 | 126.11 | 557.56 | 695.2
0.59 | 0.020513 | 127.43 | 560.54 | 699.2
0.6 | 0.021294 | 128.64 | 563.46 | 702.6
0.61 | 0.022175 | 130.06 | 566.3 | 706
0.62 | 0.023023 | 131.37 | 569.08 | 709.3
0.63 | 0.023812 | 132.74 | 571.6 | 712.3
0.64 | 0.024771 | 134.17 | 574.1 | 715
0.65 | 0.025727 | 135.37 | 576.6 | 717.6
0.66 | 0.026712 | 136.87 | 579 | 719.7
0.67 | 0.027534 | 138.15 | 581.6 | 722.1
0.68 | 0.02861 | 139.55 | 583.4 | 724.1
0.69 | 0.02966 | 140.9 | 585.5 | 725.7
0.7 | 0.030774 | 142.28 | 587.6 | 727.7
0.71 | 0.031686 | 143.72 | 589.4 | 729.1
0.72 | 0.032857 | 145.08 | 591.4 | 730.9
0.73 | 0.033963 | 146.48 | 593.6 | 732.1
0.74 | 0.034942 | 147.73 | 595.2 | 733.3
0.75 | 0.036229 | 149.21 | 596.8 | 734.5
0.76 | 0.037491 | 150.6 | 598.3 | 735.4
0.77 | 0.038753 | 151.96 | 600.1 | 736.1
0.78 | 0.039913 | 153.48 | 601.4 | 737.3
0.79 | 0.041289 | 154.73 | 603.1 | 738.1
0.8 | 0.04251 | 156.21 | 604.4 | 738.7
0.81 | 0.04385 | 157.63 | 605.8 | 739.4
0.82 | 0.045274 | 159.1 | 607.1 | 739.9
0.83 | 0.046577 | 160.51 | 608.5 | 740.9
0.84 | 0.048034 | 161.96 | 609.7 | 741.1
0.85 | 0.04934 | 163.37 | 611 | 741.7
0.86 | 0.050878 | 164.91 | 612.2 | 741.9
0.87 | 0.052475 | 166.37 | 613.5 | 742.6
0.88 | 0.054031 | 167.69 | 614.6 | 743.1
0.89 | 0.055419 | 169.32 | 615.5 | 743.4
0.9 | 0.056975 | 170.76 | 616.6 | 744.1
0.91 | 0.05872 | 172.32 | 617.5 | 744.3
0.92 | 0.05988 | 173.89 | 619.1 | 744.7
0.93 | 0.0618 | 175.22 | 619.9 | 744.7
0.94 | 0.06353 | 176.77 | 621.1 | 745
0.95 | 0.06503 | 178.39 | 622.2 | 745.5
0.96 | 0.06695 | 179.84 | 623.3 | 745.9
0.97 | 0.0688 | 181.51 | 624.4 | 746.2
0.98 | 0.07046 | 182.97 | 625.2 | 746.3
0.99 | 0.07198 | 184.45 | 626.1 | 746.7
1 | 0.07439 | 186.06 | 627.5 | 746.9