## I-V Characteristic (mA-mm)
VDS (V) | VGS = -0.300 V | VGS = 0.100 V | VGS = 0.500 V | VGS = 0.900 V
0 | -2.2494e-05 | -0.5482 | -1.0698 | -5.275
0.01 | 0.0007227 | 7.573 | 15.877 | 12.77
0.02 | 0.001273 | 15.241 | 32.293 | 30.713
0.03 | 0.0016852 | 22.163 | 48.767 | 48.578
0.04 | 0.0020044 | 28.584 | 65.3 | 66.54
0.05 | 0.002243 | 34.42 | 81.62 | 84.26
0.06 | 0.0024529 | 39.665 | 97.86 | 101.92
0.07 | 0.0026136 | 44.443 | 113.85 | 119.71
0.08 | 0.0027631 | 48.596 | 129.82 | 136.91
0.09 | 0.0028948 | 52.299 | 145.36 | 154.2
0.1 | 0.003022 | 55.578 | 160.8 | 171.32
0.11 | 0.0031349 | 58.21 | 176.15 | 188.21
0.12 | 0.0032402 | 60.83 | 191.24 | 205.34
0.13 | 0.0033488 | 63.08 | 205.99 | 221.8
0.14 | 0.0034623 | 65.01 | 220.35 | 237.99
0.15 | 0.003564 | 66.86 | 234.58 | 254.33
0.16 | 0.0036908 | 68.43 | 248.47 | 270.17
0.17 | 0.0038051 | 69.89 | 262.23 | 286.18
0.18 | 0.003926 | 71.15 | 275.27 | 301.41
0.19 | 0.0040387 | 72.33 | 288.34 | 316.92
0.2 | 0.0041562 | 73.49 | 300.95 | 332.01
0.21 | 0.0042833 | 74.53 | 313.03 | 346.84
0.22 | 0.0043901 | 75.66 | 325.02 | 361.36
0.23 | 0.0045361 | 76.58 | 336.53 | 375.77
0.24 | 0.0046644 | 77.72 | 347.59 | 389.79
0.25 | 0.0048002 | 78.77 | 358.25 | 403.5
0.26 | 0.0049422 | 79.93 | 368.52 | 417.21
0.27 | 0.0051013 | 81.25 | 378.57 | 430.4
0.28 | 0.0052412 | 82.33 | 388.07 | 443.23
0.29 | 0.0053818 | 83.67 | 397.21 | 455.9
0.3 | 0.0055489 | 84.93 | 406.06 | 468.14
0.31 | 0.0056947 | 86.09 | 414.56 | 480.52
0.32 | 0.005765 | 87.33 | 422.56 | 492.04
0.33 | 0.005936 | 88.5 | 430.41 | 503.59
0.34 | 0.006133 | 89.65 | 437.82 | 514.76
0.35 | 0.006302 | 90.77 | 444.79 | 525.57
0.36 | 0.006475 | 91.88 | 451.61 | 536.15
0.37 | 0.006679 | 92.78 | 458.06 | 546.31
0.38 | 0.006876 | 93.93 | 464.17 | 556.16
0.39 | 0.007085 | 95.1 | 470.06 | 565.72
0.4 | 0.007253 | 96.09 | 475.67 | 575
0.41 | 0.007484 | 97.2 | 481.04 | 583.8
0.42 | 0.007708 | 98.15 | 486.24 | 592.6
0.43 | 0.007945 | 99.25 | 491.16 | 600.6
0.44 | 0.008173 | 100.32 | 495.96 | 608.6
0.45 | 0.008416 | 101.46 | 500.48 | 616.3
0.46 | 0.008687 | 102.5 | 504.9 | 623.4
0.47 | 0.008926 | 103.51 | 509.11 | 630.5
0.48 | 0.00925 | 104.61 | 513.28 | 637.1
0.49 | 0.009534 | 105.77 | 517.3 | 643.5
0.5 | 0.009842 | 106.83 | 521.1 | 649.8
0.51 | 0.010125 | 107.85 | 524.91 | 655.5
0.52 | 0.010494 | 109.05 | 528.6 | 661.1
0.53 | 0.010888 | 110.25 | 532.15 | 666.3
0.54 | 0.011237 | 111.38 | 535.61 | 671.5
0.55 | 0.011629 | 112.6 | 538.87 | 676
0.56 | 0.012086 | 113.66 | 542.18 | 680.5
0.57 | 0.012558 | 114.93 | 545.34 | 685.2
0.58 | 0.012951 | 116.11 | 548.34 | 688.8
0.59 | 0.013483 | 117.37 | 551.34 | 692.8
0.6 | 0.013955 | 118.67 | 554.21 | 696.2
0.61 | 0.014489 | 119.83 | 556.97 | 699.8
0.62 | 0.015028 | 121.14 | 559.64 | 702.6
0.63 | 0.015524 | 122.35 | 562.29 | 705.6
0.64 | 0.016112 | 123.67 | 564.71 | 708.2
0.65 | 0.016658 | 124.86 | 567.17 | 710.8
0.66 | 0.017298 | 126.15 | 569.49 | 713
0.67 | 0.017897 | 127.49 | 571.6 | 715.3
0.68 | 0.018553 | 128.73 | 573.8 | 717.2
0.69 | 0.019139 | 130.05 | 575.8 | 718.8
0.7 | 0.019809 | 131.2 | 578 | 720.8
0.71 | 0.020477 | 132.52 | 579.8 | 722
0.72 | 0.021198 | 133.88 | 581.7 | 723.6
0.73 | 0.021884 | 135.2 | 583.4 | 724.7
0.74 | 0.022647 | 136.59 | 585 | 725.8
0.75 | 0.023302 | 137.75 | 586.8 | 726.9
0.76 | 0.023985 | 139.21 | 588.2 | 727.7
0.77 | 0.024851 | 140.43 | 589.8 | 728.7
0.78 | 0.025647 | 141.82 | 591.4 | 729.7
0.79 | 0.026374 | 143.12 | 592.8 | 730.3
0.8 | 0.027227 | 144.43 | 594.1 | 730.9
0.81 | 0.028077 | 145.79 | 595.4 | 731.5
0.82 | 0.028926 | 147.13 | 597 | 732.2
0.83 | 0.029773 | 148.54 | 598.2 | 732.9
0.84 | 0.030575 | 149.82 | 599.4 | 733.1
0.85 | 0.03154 | 151.26 | 600.5 | 733.8
0.86 | 0.032442 | 152.62 | 601.5 | 734.3
0.87 | 0.033335 | 153.97 | 603.1 | 734.7
0.88 | 0.034457 | 155.54 | 604.2 | 735.1
0.89 | 0.035375 | 156.77 | 605.2 | 735.4
0.9 | 0.036408 | 158.19 | 606.3 | 735.7
0.91 | 0.037241 | 159.68 | 607.4 | 736.1
0.92 | 0.038406 | 161.06 | 608.5 | 736.3
0.93 | 0.039451 | 162.62 | 609.4 | 736.7
0.94 | 0.040341 | 163.85 | 610.6 | 737
0.95 | 0.041475 | 165.38 | 611.4 | 737.4
0.96 | 0.042499 | 166.91 | 612.7 | 737.5
0.97 | 0.043701 | 168.36 | 613.5 | 737.9
0.98 | 0.044797 | 169.69 | 614.7 | 738.1
0.99 | 0.045823 | 171.19 | 615.4 | 738.3
1 | 0.04707 | 172.64 | 616.6 | 738.6