## I-V Characteristic (mA-mm)
VDS (V) | VGS = -0.300 V | VGS = 0.100 V | VGS = 0.500 V | VGS = 0.900 V
0 | -2.2464e-05 | -0.5405 | -1.0127 | -5.21
0.01 | 0.0007116 | 7.495 | 15.63 | 12.669
0.02 | 0.0012396 | 15.169 | 32.13 | 30.519
0.03 | 0.0016383 | 22.037 | 48.535 | 48.329
0.04 | 0.001947 | 28.407 | 65.04 | 66.16
0.05 | 0.0021875 | 34.22 | 81.11 | 83.86
0.06 | 0.0023826 | 39.439 | 97.19 | 101.24
0.07 | 0.0025473 | 44.168 | 113.6 | 118.99
0.08 | 0.0026818 | 48.28 | 129.13 | 136.19
0.09 | 0.0028124 | 52.004 | 144.46 | 153.38
0.1 | 0.0029224 | 55.235 | 159.94 | 170.2
0.11 | 0.0030285 | 57.8 | 175.2 | 187.13
0.12 | 0.0031487 | 60.37 | 190.24 | 204.22
0.13 | 0.0032537 | 62.62 | 204.67 | 220.4
0.14 | 0.0033657 | 64.64 | 219.16 | 236.56
0.15 | 0.0034686 | 66.44 | 233.4 | 252.99
0.16 | 0.0035854 | 67.98 | 247.1 | 268.66
0.17 | 0.0037004 | 69.38 | 260.71 | 284.45
0.18 | 0.0037982 | 70.65 | 273.89 | 299.75
0.19 | 0.0039292 | 71.89 | 286.78 | 315.25
0.2 | 0.0040358 | 72.99 | 299.28 | 330.14
0.21 | 0.0041546 | 74.05 | 311.71 | 344.95
0.22 | 0.0042883 | 75.18 | 323.35 | 359.48
0.23 | 0.0044032 | 76.06 | 334.77 | 373.87
0.24 | 0.0045548 | 77.09 | 345.99 | 387.64
0.25 | 0.0046773 | 78.26 | 356.53 | 401.52
0.26 | 0.0048079 | 79.37 | 366.87 | 415.14
0.27 | 0.0049636 | 80.63 | 376.81 | 428.16
0.28 | 0.0050822 | 81.8 | 386.34 | 440.98
0.29 | 0.0052479 | 83.14 | 395.5 | 453.83
0.3 | 0.0054043 | 84.38 | 404.19 | 465.91
0.31 | 0.0055589 | 85.61 | 412.84 | 478.11
0.32 | 0.005645 | 86.71 | 420.8 | 489.77
0.33 | 0.005822 | 87.9 | 428.51 | 501.37
0.34 | 0.005991 | 89.05 | 435.97 | 512.4
0.35 | 0.006163 | 90.22 | 443.11 | 523.18
0.36 | 0.006324 | 91.3 | 449.84 | 533.91
0.37 | 0.006516 | 92.26 | 456.19 | 544.09
0.38 | 0.006707 | 93.44 | 462.38 | 553.89
0.39 | 0.006907 | 94.45 | 468.25 | 563.38
0.4 | 0.007087 | 95.59 | 473.9 | 572.7
0.41 | 0.007284 | 96.64 | 479.25 | 581.6
0.42 | 0.007491 | 97.57 | 484.42 | 590.4
0.43 | 0.007693 | 98.67 | 489.34 | 598.2
0.44 | 0.007928 | 99.83 | 494.17 | 606.7
0.45 | 0.008176 | 100.8 | 498.7 | 614
0.46 | 0.008437 | 101.9 | 503.05 | 621.4
0.47 | 0.008661 | 102.93 | 507.33 | 628.4
0.48 | 0.008966 | 104.07 | 511.6 | 635.3
0.49 | 0.009235 | 105.15 | 515.53 | 641.7
0.5 | 0.009573 | 106.31 | 519.37 | 647.9
0.51 | 0.009864 | 107.22 | 523.12 | 653.6
0.52 | 0.010205 | 108.55 | 526.86 | 659
0.53 | 0.010572 | 109.64 | 530.42 | 664.5
0.54 | 0.010923 | 110.8 | 533.76 | 669.5
0.55 | 0.011354 | 112 | 537.15 | 674.4
0.56 | 0.011781 | 113.07 | 540.5 | 678.8
0.57 | 0.012189 | 114.37 | 543.56 | 683.4
0.58 | 0.012637 | 115.57 | 546.67 | 687.2
0.59 | 0.013095 | 116.77 | 549.51 | 690.8
0.6 | 0.013567 | 118.03 | 552.47 | 694.8
0.61 | 0.014117 | 119.23 | 555.25 | 698
0.62 | 0.014607 | 120.5 | 557.95 | 701.2
0.63 | 0.015163 | 121.72 | 560.54 | 704.1
0.64 | 0.015706 | 123.03 | 563.08 | 706.6
0.65 | 0.016191 | 124.26 | 565.5 | 709.2
0.66 | 0.016865 | 125.53 | 567.81 | 711.3
0.67 | 0.017466 | 126.83 | 570 | 713.6
0.68 | 0.018097 | 128.11 | 572.1 | 715.7
0.69 | 0.0186 | 129.45 | 574.1 | 717.6
0.7 | 0.019248 | 130.64 | 575.9 | 719.2
0.71 | 0.019908 | 131.95 | 578.1 | 720.7
0.72 | 0.020577 | 133.36 | 579.8 | 721.9
0.73 | 0.021261 | 134.57 | 581.6 | 723.3
0.74 | 0.021993 | 135.95 | 583.4 | 724.5
0.75 | 0.022752 | 137.15 | 584.8 | 725.5
0.76 | 0.023286 | 138.56 | 586.8 | 726.5
0.77 | 0.024205 | 139.81 | 588.2 | 727.4
0.78 | 0.024958 | 141.16 | 589.8 | 728.3
0.79 | 0.025718 | 142.44 | 591 | 728.8
0.8 | 0.026494 | 143.82 | 592.6 | 729.7
0.81 | 0.027361 | 145.14 | 593.8 | 730.3
0.82 | 0.028114 | 146.49 | 595 | 730.7
0.83 | 0.028911 | 147.95 | 596.5 | 731.5
0.84 | 0.029725 | 149.19 | 597.6 | 731.9
0.85 | 0.030731 | 150.62 | 599 | 732.3
0.86 | 0.031588 | 152.05 | 600.2 | 732.9
0.87 | 0.032294 | 153.44 | 601.3 | 733.3
0.88 | 0.033389 | 154.9 | 602.6 | 733.8
0.89 | 0.034324 | 156.03 | 603.7 | 734.1
0.9 | 0.035341 | 157.61 | 604.4 | 734.7
0.91 | 0.036251 | 159.08 | 605.6 | 734.9
0.92 | 0.037173 | 160.44 | 606.7 | 735.1
0.93 | 0.03828 | 161.94 | 607.8 | 735.4
0.94 | 0.039115 | 163.25 | 608.8 | 735.6
0.95 | 0.040196 | 164.71 | 609.9 | 736.3
0.96 | 0.041396 | 166.25 | 610.8 | 736.3
0.97 | 0.04245 | 167.73 | 611.8 | 736.7
0.98 | 0.043573 | 168.99 | 613 | 736.8
0.99 | 0.044698 | 170.5 | 613.8 | 737.1
1 | 0.045772 | 171.97 | 615 | 737.5