## I-V Characteristic (mA-mm)
VDS (V) | VGS = -0.300 V | VGS = 0.100 V | VGS = 0.500 V | VGS = 0.900 V
0 | -1.6709e-05 | -0.5195 | -1.1636 | -5.423
0.01 | 0.0006887 | 7.484 | 15.674 | 12.631
0.02 | 0.0012086 | 15.103 | 32.25 | 30.53
0.03 | 0.0015963 | 22.001 | 48.665 | 48.39
0.04 | 0.0018963 | 28.407 | 65.26 | 66.2
0.05 | 0.0021229 | 34.182 | 81.37 | 84.07
0.06 | 0.0023155 | 39.414 | 97.43 | 101.58
0.07 | 0.0024732 | 44.143 | 113.88 | 119.29
0.08 | 0.0026112 | 48.277 | 129.46 | 136.63
0.09 | 0.0027334 | 51.948 | 144.96 | 153.88
0.1 | 0.0028424 | 55.211 | 160.51 | 170.77
0.11 | 0.0029498 | 57.78 | 175.83 | 187.8
0.12 | 0.0030421 | 60.33 | 190.9 | 205.02
0.13 | 0.0031529 | 62.56 | 205.39 | 221.32
0.14 | 0.0032521 | 64.52 | 219.92 | 237.45
0.15 | 0.0033601 | 66.36 | 234.16 | 253.94
0.16 | 0.0034674 | 67.9 | 247.74 | 269.71
0.17 | 0.00357 | 69.32 | 261.57 | 285.54
0.18 | 0.0036879 | 70.51 | 274.67 | 300.94
0.19 | 0.0037952 | 71.79 | 287.56 | 316.43
0.2 | 0.0039047 | 72.89 | 300.14 | 331.48
0.21 | 0.0040262 | 73.9 | 312.48 | 346.16
0.22 | 0.0041254 | 75 | 324.25 | 360.88
0.23 | 0.0042693 | 75.94 | 335.65 | 375.25
0.24 | 0.0043907 | 76.99 | 346.8 | 389.05
0.25 | 0.0045225 | 78.08 | 357.48 | 402.93
0.26 | 0.0046538 | 79.2 | 367.77 | 416.71
0.27 | 0.00479 | 80.45 | 377.72 | 429.78
0.28 | 0.0049234 | 81.58 | 387.35 | 442.65
0.29 | 0.0050509 | 82.86 | 396.41 | 455.46
0.3 | 0.0052055 | 84.16 | 405.06 | 467.69
0.31 | 0.0053516 | 85.37 | 413.69 | 479.94
0.32 | 0.0054893 | 86.45 | 421.69 | 491.58
0.33 | 0.0056629 | 87.66 | 429.44 | 503.23
0.34 | 0.005721 | 88.74 | 436.77 | 514.36
0.35 | 0.005891 | 89.81 | 443.87 | 525.04
0.36 | 0.006053 | 91.06 | 450.71 | 535.8
0.37 | 0.006242 | 91.96 | 457.08 | 546.07
0.38 | 0.006425 | 93.1 | 463.18 | 555.89
0.39 | 0.00664 | 94.19 | 469.02 | 565.4
0.4 | 0.006821 | 95.23 | 474.77 | 574.6
0.41 | 0.007022 | 96.25 | 480.09 | 583.4
0.42 | 0.007206 | 97.25 | 485.17 | 592.6
0.43 | 0.007431 | 98.43 | 490.09 | 600.7
0.44 | 0.007658 | 99.43 | 494.97 | 608.2
0.45 | 0.00789 | 100.54 | 499.4 | 616.3
0.46 | 0.008125 | 101.46 | 503.8 | 623.4
0.47 | 0.008331 | 102.62 | 508.08 | 630.7
0.48 | 0.008628 | 103.63 | 512.25 | 637.1
0.49 | 0.008918 | 104.82 | 516.22 | 643.5
0.5 | 0.009249 | 105.87 | 520.05 | 649.4
0.51 | 0.009495 | 106.83 | 523.77 | 655.3
0.52 | 0.009819 | 108.08 | 527.5 | 661
0.53 | 0.010173 | 109.24 | 531 | 666.2
0.54 | 0.010536 | 110.36 | 534.42 | 671.3
0.55 | 0.010947 | 111.62 | 537.7 | 676
0.56 | 0.01136 | 112.6 | 541.04 | 680.6
0.57 | 0.011754 | 113.84 | 544.11 | 685
0.58 | 0.012126 | 115.16 | 547.13 | 688.8
0.59 | 0.012597 | 116.27 | 550.03 | 693
0.6 | 0.01305 | 117.49 | 553.01 | 696.2
0.61 | 0.013567 | 118.68 | 555.73 | 699.7
0.62 | 0.014072 | 119.95 | 558.41 | 702.7
0.63 | 0.014523 | 121.22 | 561.03 | 705.6
0.64 | 0.015067 | 122.48 | 563.42 | 708.2
0.65 | 0.015596 | 123.56 | 565.95 | 710.8
0.66 | 0.016187 | 124.99 | 568.2 | 712.8
0.67 | 0.01675 | 126.25 | 570.3 | 715.3
0.68 | 0.017316 | 127.49 | 572.4 | 717
0.69 | 0.017887 | 128.9 | 574.6 | 718.8
0.7 | 0.018511 | 129.97 | 576.6 | 720.4
0.71 | 0.019072 | 131.29 | 578.2 | 722
0.72 | 0.019768 | 132.7 | 580.2 | 722.9
0.73 | 0.02045 | 133.92 | 581.8 | 724.3
0.74 | 0.021117 | 135.28 | 584 | 725.5
0.75 | 0.021732 | 136.49 | 585.3 | 726.7
0.76 | 0.022377 | 137.83 | 587 | 727.5
0.77 | 0.023139 | 139.19 | 588.6 | 728.3
0.78 | 0.023924 | 140.52 | 590 | 729.1
0.79 | 0.024705 | 141.7 | 591.4 | 729.9
0.8 | 0.025413 | 143.15 | 592.6 | 730.6
0.81 | 0.026092 | 144.46 | 594.1 | 731.1
0.82 | 0.026998 | 145.81 | 595.6 | 731.6
0.83 | 0.027682 | 147.23 | 596.8 | 732.3
0.84 | 0.028662 | 148.3 | 598.1 | 732.7
0.85 | 0.029384 | 149.82 | 599.2 | 733.1
0.86 | 0.030408 | 151.22 | 600.3 | 733.8
0.87 | 0.031003 | 152.56 | 601.5 | 734.1
0.88 | 0.032043 | 154.09 | 602.7 | 734.3
0.89 | 0.032945 | 155.36 | 603.6 | 734.9
0.9 | 0.033938 | 156.81 | 604.8 | 735.1
0.91 | 0.034812 | 158.19 | 605.8 | 735.5
0.92 | 0.035596 | 159.61 | 607.1 | 735.6
0.93 | 0.036636 | 161 | 607.8 | 736.1
0.94 | 0.037681 | 162.48 | 609 | 736.3
0.95 | 0.038669 | 163.83 | 610.1 | 736.7
0.96 | 0.039762 | 165.3 | 611 | 736.7
0.97 | 0.040828 | 166.81 | 612.2 | 737.3
0.98 | 0.04161 | 168.01 | 613.2 | 737.7
0.99 | 0.042717 | 169.48 | 614 | 737.9
1 | 0.043846 | 170.96 | 615 | 738.1