## I-V Characteristic (mA-mm)
VDS (V) | VGS = -0.300 V | VGS = 0.100 V | VGS = 0.500 V | VGS = 0.900 V
0 | -1.5178e-05 | -0.505 | -1.073 | -5.438
0.01 | 0.0006877 | 7.582 | 15.444 | 12.479
0.02 | 0.0012071 | 14.979 | 32.345 | 30.476
0.03 | 0.001594 | 22.035 | 48.583 | 48.214
0.04 | 0.0018909 | 28.406 | 65.24 | 66.24
0.05 | 0.0021213 | 34.157 | 81.27 | 83.75
0.06 | 0.0023 | 39.386 | 97.35 | 101.26
0.07 | 0.002467 | 44.098 | 113.39 | 118.87
0.08 | 0.0026016 | 48.276 | 128.94 | 136.14
0.09 | 0.0027266 | 51.935 | 144.87 | 153.3
0.1 | 0.0028344 | 55.171 | 159.96 | 170.36
0.11 | 0.0029451 | 57.76 | 175.31 | 187.22
0.12 | 0.0030568 | 60.31 | 190.26 | 203.97
0.13 | 0.0031489 | 62.59 | 204.87 | 220.8
0.14 | 0.0032561 | 64.51 | 219.27 | 236.86
0.15 | 0.0033545 | 66.28 | 233.52 | 253.1
0.16 | 0.003457 | 67.82 | 247.29 | 269.04
0.17 | 0.0035765 | 69.3 | 260.77 | 284.57
0.18 | 0.0036804 | 70.55 | 274.15 | 300.27
0.19 | 0.003801 | 71.65 | 287.03 | 315.55
0.2 | 0.0039044 | 72.85 | 299.56 | 330.57
0.21 | 0.0040187 | 73.9 | 311.72 | 345.26
0.22 | 0.0041384 | 74.9 | 323.46 | 359.73
0.23 | 0.0042562 | 76.03 | 335.22 | 374.26
0.24 | 0.0043819 | 76.85 | 346.13 | 388.23
0.25 | 0.004501 | 78.08 | 356.84 | 401.87
0.26 | 0.0046297 | 79.18 | 367.17 | 415.37
0.27 | 0.0047723 | 80.34 | 377.1 | 428.89
0.28 | 0.004918 | 81.54 | 386.69 | 441.57
0.29 | 0.0050535 | 82.77 | 395.8 | 454.28
0.3 | 0.0051854 | 84.06 | 404.6 | 466.62
0.31 | 0.0053304 | 85.23 | 413.05 | 478.73
0.32 | 0.0054833 | 86.39 | 421.2 | 490.62
0.33 | 0.005616 | 87.5 | 428.97 | 502.1
0.34 | 0.005665 | 88.64 | 436.39 | 513.24
0.35 | 0.005847 | 89.77 | 443.41 | 524.05
0.36 | 0.006035 | 90.77 | 450.22 | 534.6
0.37 | 0.0062 | 91.98 | 456.72 | 544.91
0.38 | 0.006395 | 92.89 | 462.86 | 554.71
0.39 | 0.006586 | 93.93 | 468.67 | 564.34
0.4 | 0.006788 | 95.08 | 474.37 | 573.6
0.41 | 0.006952 | 96.03 | 479.78 | 582.4
0.42 | 0.00717 | 97.25 | 484.89 | 591
0.43 | 0.007372 | 98.07 | 489.82 | 599.4
0.44 | 0.007596 | 99.31 | 494.59 | 607.4
0.45 | 0.00782 | 100.35 | 499.16 | 615
0.46 | 0.00806 | 101.4 | 503.55 | 622.3
0.47 | 0.008305 | 102.3 | 507.78 | 629.3
0.48 | 0.008534 | 103.43 | 511.98 | 636.1
0.49 | 0.008849 | 104.5 | 515.95 | 642.5
0.5 | 0.009136 | 105.65 | 519.86 | 648.7
0.51 | 0.009439 | 106.73 | 523.55 | 654.5
0.52 | 0.009754 | 107.75 | 527.25 | 660.1
0.53 | 0.010096 | 108.94 | 530.79 | 665.3
0.54 | 0.010465 | 110.06 | 534.23 | 670.6
0.55 | 0.01081 | 111.22 | 537.6 | 675.4
0.56 | 0.011212 | 112.46 | 540.76 | 679.8
0.57 | 0.011649 | 113.48 | 543.96 | 684
0.58 | 0.012047 | 114.76 | 547.02 | 688.2
0.59 | 0.012443 | 115.99 | 549.93 | 691.8
0.6 | 0.012986 | 117.17 | 552.79 | 695.5
0.61 | 0.01341 | 118.43 | 555.56 | 698.8
0.62 | 0.013896 | 119.61 | 558.23 | 701.8
0.63 | 0.014405 | 120.82 | 560.79 | 704.8
0.64 | 0.014882 | 122.09 | 563.36 | 707.7
0.65 | 0.015398 | 123.46 | 565.66 | 710
0.66 | 0.015952 | 124.55 | 568.01 | 712.3
0.67 | 0.016549 | 125.86 | 570.2 | 714.4
0.68 | 0.017104 | 127.17 | 572.3 | 716.4
0.69 | 0.017692 | 128.39 | 574.3 | 718.1
0.7 | 0.018244 | 129.82 | 576.4 | 719.7
0.71 | 0.018919 | 130.88 | 578.4 | 721.3
0.72 | 0.019606 | 132.29 | 580 | 722.5
0.73 | 0.020231 | 133.6 | 581.8 | 723.6
0.74 | 0.020896 | 134.8 | 583.4 | 725.1
0.75 | 0.021559 | 136.17 | 585.2 | 725.9
0.76 | 0.022259 | 137.47 | 586.9 | 727.1
0.77 | 0.022819 | 138.71 | 588.4 | 727.9
0.78 | 0.023729 | 140.07 | 589.8 | 728.3
0.79 | 0.02437 | 141.38 | 591.1 | 729.3
0.8 | 0.025143 | 142.58 | 592.6 | 729.9
0.81 | 0.025862 | 144 | 594 | 730.9
0.82 | 0.026672 | 145.31 | 595.1 | 731.3
0.83 | 0.027484 | 146.68 | 596.6 | 731.9
0.84 | 0.028272 | 148.15 | 597.8 | 732.2
0.85 | 0.02905 | 149.18 | 599.2 | 732.9
0.86 | 0.029974 | 150.68 | 600.2 | 733.3
0.87 | 0.030822 | 152.12 | 601.2 | 733.4
0.88 | 0.031637 | 153.48 | 602.6 | 733.9
0.89 | 0.032586 | 155.03 | 603.7 | 734.3
0.9 | 0.033524 | 156.21 | 604.6 | 734.9
0.91 | 0.034594 | 157.77 | 605.8 | 734.9
0.92 | 0.035425 | 159.11 | 607.1 | 735.4
0.93 | 0.036357 | 160.51 | 607.8 | 735.7
0.94 | 0.037319 | 161.9 | 608.9 | 736.1
0.95 | 0.038149 | 163.33 | 609.8 | 736.1
0.96 | 0.039282 | 164.81 | 610.9 | 736.5
0.97 | 0.040316 | 166.22 | 612 | 736.7
0.98 | 0.041392 | 167.75 | 613 | 737.3
0.99 | 0.04216 | 168.92 | 614 | 737.1
1 | 0.043388 | 170.47 | 614.8 | 737.5