## I-V Characteristic (mA-mm)
VDS (V) | VGS = -0.300 V | VGS = 0.100 V | VGS = 0.500 V | VGS = 0.900 V
0 | -1.5375e-05 | -0.49811 | -1.1038 | -5.456
0.01 | 0.0006547 | 7.469 | 15.923 | 12.568
0.02 | 0.0011328 | 15.115 | 32.327 | 30.537
0.03 | 0.001493 | 21.967 | 48.774 | 48.433
0.04 | 0.0017749 | 28.31 | 65.26 | 66.31
0.05 | 0.0019869 | 34.087 | 81.64 | 84.11
0.06 | 0.0021618 | 39.282 | 97.84 | 101.76
0.07 | 0.0023096 | 43.971 | 113.67 | 119.52
0.08 | 0.0024287 | 48.081 | 129.78 | 136.79
0.09 | 0.0025488 | 51.771 | 145.42 | 154.12
0.1 | 0.002654 | 54.962 | 160.67 | 171.12
0.11 | 0.0027526 | 57.49 | 175.99 | 188.04
0.12 | 0.002843 | 60.03 | 191.14 | 205.38
0.13 | 0.0029379 | 62.23 | 205.85 | 221.7
0.14 | 0.0030436 | 64.23 | 220.05 | 237.85
0.15 | 0.0031321 | 66 | 234.4 | 254.36
0.16 | 0.0032324 | 67.5 | 248.25 | 270.25
0.17 | 0.003327 | 68.94 | 261.89 | 286.09
0.18 | 0.0034117 | 70.09 | 275.04 | 301.44
0.19 | 0.0035308 | 71.37 | 288.18 | 317.08
0.2 | 0.0036362 | 72.38 | 300.68 | 332.13
0.21 | 0.0037485 | 73.4 | 312.68 | 346.96
0.22 | 0.0038523 | 74.47 | 324.84 | 361.63
0.23 | 0.0039632 | 75.32 | 336.27 | 376.12
0.24 | 0.0040832 | 76.46 | 347.19 | 389.99
0.25 | 0.0041913 | 77.56 | 357.95 | 403.87
0.26 | 0.0043233 | 78.63 | 368.27 | 417.76
0.27 | 0.0044387 | 79.83 | 378.3 | 430.84
0.28 | 0.0045571 | 80.99 | 387.68 | 443.76
0.29 | 0.0046899 | 82.24 | 396.93 | 456.67
0.3 | 0.0048213 | 83.46 | 405.73 | 468.86
0.31 | 0.0049699 | 84.62 | 414.23 | 481.19
0.32 | 0.0051007 | 85.73 | 422.23 | 492.87
0.33 | 0.0052463 | 86.94 | 430.16 | 504.6
0.34 | 0.0053962 | 88.05 | 437.5 | 515.82
0.35 | 0.0055185 | 89.18 | 444.52 | 526.54
0.36 | 0.0056959 | 90.31 | 451.36 | 537.29
0.37 | 0.005738 | 91.28 | 457.83 | 547.63
0.38 | 0.005933 | 92.3 | 463.98 | 557.48
0.39 | 0.006091 | 93.36 | 469.81 | 566.98
0.4 | 0.006283 | 94.44 | 475.41 | 576.4
0.41 | 0.006477 | 95.61 | 480.82 | 585.4
0.42 | 0.006662 | 96.45 | 485.94 | 594
0.43 | 0.00687 | 97.57 | 490.85 | 602.2
0.44 | 0.007064 | 98.55 | 495.58 | 610.4
0.45 | 0.007283 | 99.68 | 500.19 | 618.1
0.46 | 0.007449 | 100.7 | 504.62 | 625.2
0.47 | 0.007711 | 101.72 | 508.86 | 632.3
0.48 | 0.007958 | 102.81 | 512.96 | 639
0.49 | 0.008224 | 103.9 | 516.94 | 645.5
0.5 | 0.00848 | 104.98 | 520.79 | 651.7
0.51 | 0.008754 | 106.01 | 524.54 | 657.3
0.52 | 0.00907 | 107.19 | 528.18 | 663.1
0.53 | 0.009367 | 108.29 | 531.73 | 668.5
0.54 | 0.009728 | 109.39 | 535.25 | 673.4
0.55 | 0.010072 | 110.62 | 538.45 | 678.2
0.56 | 0.010447 | 111.58 | 541.7 | 683
0.57 | 0.010789 | 112.91 | 544.83 | 687
0.58 | 0.011218 | 114.09 | 547.87 | 691.2
0.59 | 0.011627 | 115.22 | 550.84 | 695
0.6 | 0.012087 | 116.48 | 553.63 | 698.4
0.61 | 0.012496 | 117.65 | 556.4 | 701.8
0.62 | 0.012934 | 118.88 | 559.11 | 704.8
0.63 | 0.013459 | 120.12 | 561.65 | 707.8
0.64 | 0.013851 | 121.36 | 564.1 | 710.5
0.65 | 0.014368 | 122.54 | 566.52 | 712.9
0.66 | 0.014894 | 123.82 | 568.82 | 715.2
0.67 | 0.01546 | 125.1 | 570.7 | 717.3
0.68 | 0.015882 | 126.37 | 573.2 | 718.9
0.69 | 0.016513 | 127.65 | 575 | 720.8
0.7 | 0.017062 | 128.74 | 577 | 722.5
0.71 | 0.01758 | 130.07 | 578.9 | 724
0.72 | 0.018203 | 131.44 | 580.8 | 725.3
0.73 | 0.018823 | 132.63 | 582.8 | 726.3
0.74 | 0.019434 | 133.95 | 584.2 | 727.5
0.75 | 0.01999 | 135.12 | 586.2 | 728.7
0.76 | 0.020691 | 136.53 | 587.4 | 729.7
0.77 | 0.021367 | 137.74 | 588.7 | 730.3
0.78 | 0.022103 | 139.05 | 590.6 | 731.3
0.79 | 0.02261 | 140.27 | 592 | 731.9
0.8 | 0.023421 | 141.58 | 593.3 | 732.7
0.81 | 0.024132 | 142.94 | 594.3 | 733.1
0.82 | 0.024814 | 144.25 | 595.8 | 733.5
0.83 | 0.025533 | 145.62 | 597.4 | 734.1
0.84 | 0.02633 | 146.79 | 598.2 | 734.9
0.85 | 0.027131 | 148.21 | 599.4 | 735.1
0.86 | 0.027806 | 149.58 | 600.6 | 735.5
0.87 | 0.028736 | 150.96 | 601.5 | 735.6
0.88 | 0.02955 | 152.38 | 603 | 736.1
0.89 | 0.030437 | 153.57 | 603.8 | 736.7
0.9 | 0.031184 | 155 | 605.1 | 736.7
0.91 | 0.032095 | 156.39 | 606.3 | 737.1
0.92 | 0.032942 | 157.79 | 607.1 | 737.7
0.93 | 0.033798 | 159.16 | 608.3 | 737.8
0.94 | 0.034877 | 160.51 | 609 | 738.1
0.95 | 0.035748 | 161.95 | 610.3 | 738.3
0.96 | 0.03675 | 163.37 | 611.1 | 738.6
0.97 | 0.037538 | 164.84 | 612.2 | 738.7
0.98 | 0.038519 | 166.07 | 613.5 | 738.8
0.99 | 0.03972 | 167.58 | 614.2 | 739.1
1 | 0.040664 | 168.96 | 615.4 | 739.5