## I-V Characteristic (mA-mm)
VDS (V) | VGS = -0.300 V | VGS = 0.100 V | VGS = 0.500 V | VGS = 0.900 V
0 | -2.2165e-05 | -0.5464 | -1.0803 | -5.427
0.01 | 0.0007579 | 7.653 | 15.552 | 12.708
0.02 | 0.0013324 | 15.296 | 32.481 | 30.983
0.03 | 0.0017638 | 22.416 | 48.814 | 48.699
0.04 | 0.0020983 | 28.901 | 65.64 | 66.8
0.05 | 0.002357 | 34.807 | 81.76 | 84.38
0.06 | 0.0025603 | 40.139 | 97.8 | 102
0.07 | 0.0027422 | 44.956 | 114.04 | 119.56
0.08 | 0.002884 | 49.221 | 129.76 | 136.8
0.09 | 0.0030241 | 53.006 | 145.56 | 154.48
0.1 | 0.0031536 | 56.325 | 160.82 | 171.3
0.11 | 0.0032738 | 59.04 | 176.27 | 188.34
0.12 | 0.0033873 | 61.59 | 191.22 | 205.26
0.13 | 0.0034928 | 63.95 | 206.09 | 221.59
0.14 | 0.0036153 | 66.04 | 220.55 | 238.2
0.15 | 0.0037363 | 67.81 | 234.86 | 254.36
0.16 | 0.0038428 | 69.43 | 248.62 | 270.33
0.17 | 0.0039716 | 70.84 | 262.19 | 286.05
0.18 | 0.0040958 | 72.24 | 275.68 | 301.64
0.19 | 0.0042286 | 73.41 | 288.52 | 317.14
0.2 | 0.0043479 | 74.57 | 301.09 | 332.08
0.21 | 0.0044761 | 75.6 | 313.43 | 346.92
0.22 | 0.0046187 | 76.64 | 325.08 | 361.51
0.23 | 0.00474 | 77.73 | 336.84 | 376.12
0.24 | 0.0048923 | 78.72 | 347.91 | 389.94
0.25 | 0.005013 | 80.02 | 358.57 | 403.71
0.26 | 0.0051763 | 81.07 | 368.91 | 417.29
0.27 | 0.0053237 | 82.36 | 378.89 | 430.34
0.28 | 0.0054776 | 83.66 | 388.52 | 443.56
0.29 | 0.0056432 | 84.79 | 397.67 | 456.12
0.3 | 0.005674 | 86.13 | 406.43 | 468.38
0.31 | 0.005861 | 87.3 | 415.01 | 480.61
0.32 | 0.006038 | 88.57 | 423.16 | 492.25
0.33 | 0.006246 | 89.66 | 430.88 | 503.91
0.34 | 0.006413 | 90.8 | 438.32 | 514.95
0.35 | 0.006605 | 91.96 | 445.39 | 525.73
0.36 | 0.006795 | 93.12 | 452.22 | 536.36
0.37 | 0.006975 | 94.21 | 458.64 | 546.74
0.38 | 0.007181 | 95.21 | 464.79 | 556.44
0.39 | 0.0074 | 96.31 | 470.68 | 565.97
0.4 | 0.007622 | 97.45 | 476.4 | 575.2
0.41 | 0.007801 | 98.4 | 481.76 | 584.2
0.42 | 0.008056 | 99.59 | 486.85 | 592.8
0.43 | 0.008268 | 100.5 | 491.86 | 601
0.44 | 0.008561 | 101.66 | 496.68 | 609
0.45 | 0.008781 | 102.78 | 501.21 | 616.6
0.46 | 0.009054 | 103.79 | 505.61 | 623.8
0.47 | 0.009327 | 104.92 | 509.87 | 630.7
0.48 | 0.009626 | 105.99 | 514.01 | 637.5
0.49 | 0.009932 | 107.19 | 518 | 643.7
0.5 | 0.010267 | 108.2 | 521.91 | 649.9
0.51 | 0.010611 | 109.37 | 525.6 | 655.6
0.52 | 0.01095 | 110.43 | 529.33 | 661.4
0.53 | 0.011378 | 111.56 | 532.92 | 666.5
0.54 | 0.011788 | 112.78 | 536.3 | 671.5
0.55 | 0.012216 | 113.93 | 539.72 | 676.4
0.56 | 0.012639 | 115.24 | 542.89 | 680.8
0.57 | 0.013122 | 116.25 | 546.08 | 685.2
0.58 | 0.013586 | 117.55 | 549.1 | 689.4
0.59 | 0.01404 | 118.77 | 552.08 | 693
0.6 | 0.014551 | 120.07 | 554.97 | 696.4
0.61 | 0.015149 | 121.36 | 557.72 | 700
0.62 | 0.015695 | 122.48 | 560.38 | 702.9
0.63 | 0.016239 | 123.87 | 563.02 | 705.9
0.64 | 0.016896 | 125.1 | 565.58 | 708.5
0.65 | 0.017457 | 126.35 | 567.84 | 711
0.66 | 0.018092 | 127.61 | 570.1 | 713.2
0.67 | 0.018706 | 128.83 | 572.1 | 715.2
0.68 | 0.019386 | 130.21 | 574.6 | 717.2
0.69 | 0.020088 | 131.48 | 576.6 | 718.9
0.7 | 0.020683 | 132.86 | 578.6 | 720.6
0.71 | 0.021488 | 133.97 | 580.8 | 722
0.72 | 0.022232 | 135.34 | 582.2 | 723.6
0.73 | 0.022979 | 136.63 | 584.4 | 724.7
0.74 | 0.023672 | 138.01 | 585.8 | 725.7
0.75 | 0.02438 | 139.32 | 587.8 | 726.9
0.76 | 0.025268 | 140.47 | 589.2 | 728.1
0.77 | 0.026035 | 141.8 | 590.8 | 728.7
0.78 | 0.026811 | 143.14 | 591.9 | 729.5
0.79 | 0.027624 | 144.55 | 593.6 | 730.3
0.8 | 0.028553 | 145.91 | 594.9 | 731.3
0.81 | 0.029359 | 147.17 | 596.2 | 731.5
0.82 | 0.030201 | 148.54 | 597.6 | 732.2
0.83 | 0.03114 | 149.97 | 599 | 732.9
0.84 | 0.032147 | 151.38 | 600 | 733.3
0.85 | 0.032941 | 152.54 | 601.2 | 734.1
0.86 | 0.033974 | 154.02 | 602.2 | 734.1
0.87 | 0.034937 | 155.45 | 603.6 | 734.9
0.88 | 0.035854 | 156.83 | 604.7 | 735.1
0.89 | 0.036826 | 158.35 | 605.8 | 735.4
0.9 | 0.037877 | 159.52 | 607.1 | 735.6
0.91 | 0.03902 | 161.05 | 607.8 | 736.1
0.92 | 0.039937 | 162.58 | 609 | 736.3
0.93 | 0.041102 | 163.93 | 610.2 | 736.7
0.94 | 0.04224 | 165.45 | 611.1 | 737
0.95 | 0.04338 | 166.83 | 612.2 | 737.5
0.96 | 0.044533 | 168.28 | 613.5 | 737.5
0.97 | 0.045713 | 169.72 | 614.2 | 737.9
0.98 | 0.046936 | 171.26 | 615 | 738.1
0.99 | 0.047751 | 172.54 | 616.3 | 738.3
1 | 0.049162 | 174.07 | 617.1 | 738.7