## I-V Characteristic (mA-mm)
VDS (V) | VGS = -0.300 V | VGS = 0.100 V | VGS = 0.500 V | VGS = 0.900 V
0 | -3.513e-05 | -0.5608 | -0.9372 | -5.125
0.01 | 0.0009027 | 7.892 | 15.668 | 12.873
0.02 | 0.001598 | 15.577 | 32.191 | 30.777
0.03 | 0.0021195 | 22.756 | 48.677 | 48.415
0.04 | 0.0025232 | 29.461 | 65.14 | 66.45
0.05 | 0.0028431 | 35.506 | 81.46 | 84.14
0.06 | 0.0031068 | 41.036 | 97.75 | 101.98
0.07 | 0.003313 | 46 | 113.72 | 119.29
0.08 | 0.0035034 | 50.373 | 129.5 | 136.53
0.09 | 0.0036748 | 54.306 | 145.18 | 153.77
0.1 | 0.0038316 | 57.58 | 160.43 | 170.57
0.11 | 0.0039995 | 60.7 | 176.15 | 187.9
0.12 | 0.0041495 | 63.38 | 191 | 204.42
0.13 | 0.0043044 | 65.88 | 205.54 | 220.94
0.14 | 0.0044477 | 67.98 | 220.05 | 237.16
0.15 | 0.0045965 | 69.81 | 234.32 | 253.46
0.16 | 0.004752 | 71.56 | 248.35 | 269.42
0.17 | 0.0048764 | 73.01 | 261.66 | 284.98
0.18 | 0.0050605 | 74.46 | 274.98 | 300.34
0.19 | 0.0052161 | 75.76 | 288.08 | 315.69
0.2 | 0.0053734 | 76.96 | 300.72 | 330.96
0.21 | 0.0055486 | 78.1 | 312.96 | 345.43
0.22 | 0.005686 | 79.25 | 324.88 | 359.9
0.23 | 0.005878 | 80.43 | 336.41 | 374.32
0.24 | 0.006061 | 81.55 | 347.55 | 388.01
0.25 | 0.006232 | 82.74 | 358.45 | 402.01
0.26 | 0.006449 | 83.86 | 368.7 | 415.27
0.27 | 0.006633 | 85.27 | 378.69 | 428.48
0.28 | 0.006848 | 86.65 | 388.31 | 441.32
0.29 | 0.007061 | 88.01 | 397.56 | 453.81
0.3 | 0.007266 | 89.38 | 406.45 | 466.27
0.31 | 0.007476 | 90.54 | 414.96 | 478.17
0.32 | 0.007656 | 91.78 | 423.1 | 489.77
0.33 | 0.007913 | 93 | 431.04 | 501.28
0.34 | 0.008135 | 94.18 | 438.41 | 512.54
0.35 | 0.008395 | 95.39 | 445.55 | 523.13
0.36 | 0.008608 | 96.47 | 452.45 | 533.68
0.37 | 0.008851 | 97.63 | 458.91 | 543.81
0.38 | 0.009118 | 98.72 | 465.15 | 553.65
0.39 | 0.009377 | 99.91 | 471.06 | 563.31
0.4 | 0.00965 | 100.9 | 476.77 | 572.3
0.41 | 0.009927 | 102.08 | 482.27 | 581.6
0.42 | 0.010233 | 103.16 | 487.42 | 589.8
0.43 | 0.010476 | 104.24 | 492.4 | 597.8
0.44 | 0.010831 | 105.4 | 497.18 | 606
0.45 | 0.011152 | 106.33 | 501.87 | 613.5
0.46 | 0.011518 | 107.48 | 506.29 | 620.7
0.47 | 0.011838 | 108.7 | 510.57 | 627.7
0.48 | 0.012273 | 109.86 | 514.81 | 634.3
0.49 | 0.012644 | 111.02 | 518.79 | 640.5
0.5 | 0.013037 | 112.06 | 522.72 | 646.9
0.51 | 0.013547 | 113.24 | 526.5 | 652.5
0.52 | 0.014005 | 114.44 | 530.23 | 658.3
0.53 | 0.014499 | 115.71 | 533.75 | 663.4
0.54 | 0.014976 | 116.75 | 537.3 | 668.5
0.55 | 0.01558 | 118.11 | 540.6 | 673.3
0.56 | 0.016111 | 119.31 | 543.91 | 677.6
0.57 | 0.016742 | 120.52 | 547.14 | 682.2
0.58 | 0.017346 | 121.77 | 550.15 | 686.2
0.59 | 0.017985 | 122.92 | 553.14 | 690.2
0.6 | 0.018684 | 124.3 | 556.07 | 693.6
0.61 | 0.01939 | 125.61 | 558.91 | 696.8
0.62 | 0.02016 | 126.85 | 561.67 | 700
0.63 | 0.020911 | 128.25 | 564.19 | 702.8
0.64 | 0.021677 | 129.44 | 566.79 | 705.7
0.65 | 0.0224 | 130.82 | 569.22 | 708.5
0.66 | 0.023244 | 132.22 | 571.6 | 710.5
0.67 | 0.024136 | 133.49 | 573.6 | 712.6
0.68 | 0.024921 | 134.82 | 575.8 | 714.9
0.69 | 0.025771 | 136.09 | 578 | 716.4
0.7 | 0.026728 | 137.38 | 580 | 718
0.71 | 0.027677 | 138.79 | 581.8 | 719.6
0.72 | 0.028516 | 140.15 | 583.8 | 721.3
0.73 | 0.029472 | 141.34 | 586 | 722.4
0.74 | 0.030422 | 142.78 | 587.6 | 723.6
0.75 | 0.031547 | 144.14 | 589.2 | 724.7
0.76 | 0.03256 | 145.51 | 590.6 | 725.6
0.77 | 0.033538 | 146.94 | 591.9 | 726.6
0.78 | 0.034607 | 148.11 | 594 | 727.5
0.79 | 0.035657 | 149.61 | 595.3 | 728.2
0.8 | 0.036811 | 151.06 | 596.6 | 729.1
0.81 | 0.037947 | 152.34 | 598.1 | 729.9
0.82 | 0.039134 | 153.8 | 599.4 | 730.3
0.83 | 0.040053 | 155.17 | 600.7 | 731.1
0.84 | 0.041393 | 156.65 | 601.9 | 731.5
0.85 | 0.042474 | 158.09 | 603.2 | 731.9
0.86 | 0.043986 | 159.48 | 604.2 | 732.4
0.87 | 0.0451 | 160.83 | 605.5 | 733.1
0.88 | 0.046466 | 162.3 | 606.6 | 733.5
0.89 | 0.047632 | 163.83 | 607.8 | 733.9
0.9 | 0.048932 | 165.29 | 609 | 734.5
0.91 | 0.050321 | 166.85 | 609.8 | 734.9
0.92 | 0.051719 | 168.16 | 611 | 735.1
0.93 | 0.053209 | 169.68 | 611.9 | 735.4
0.94 | 0.054567 | 171.21 | 613.2 | 735.6
0.95 | 0.055982 | 172.69 | 614.2 | 736.2
0.96 | 0.05732 | 174.23 | 615.4 | 736.5
0.97 | 0.05888 | 175.57 | 616.5 | 736.7
0.98 | 0.06052 | 177.19 | 617.4 | 737.3
0.99 | 0.06201 | 178.67 | 618.2 | 737.3
1 | 0.06345 | 180.18 | 619.5 | 737.5