## I-V Characteristic (mA-mm)
VDS (V) | VGS = -0.300 V | VGS = 0.100 V | VGS = 0.500 V | VGS = 0.900 V
0 | -3.7059e-05 | -0.5126 | -1.1026 | -5.111
0.01 | 0.0009122 | 7.772 | 15.608 | 12.811
0.02 | 0.0016154 | 15.58 | 32.46 | 30.833
0.03 | 0.0021432 | 22.799 | 48.778 | 48.535
0.04 | 0.002559 | 29.499 | 65.42 | 66.63
0.05 | 0.0028757 | 35.538 | 81.55 | 84.08
0.06 | 0.0031469 | 41.045 | 97.59 | 101.72
0.07 | 0.003361 | 46.028 | 113.73 | 119.35
0.08 | 0.0035522 | 50.407 | 129.49 | 136.43
0.09 | 0.0037292 | 54.376 | 145.38 | 153.72
0.1 | 0.0038836 | 57.52 | 160.55 | 170.83
0.11 | 0.0040575 | 60.7 | 175.93 | 187.7
0.12 | 0.0042014 | 63.47 | 191 | 204.33
0.13 | 0.0043583 | 65.9 | 205.5 | 221.27
0.14 | 0.0045103 | 68.02 | 220.16 | 237.28
0.15 | 0.0046666 | 69.93 | 234.42 | 253.41
0.16 | 0.0048318 | 71.69 | 248.2 | 269.35
0.17 | 0.0049786 | 73.26 | 261.73 | 284.91
0.18 | 0.0051451 | 74.66 | 275.23 | 300.62
0.19 | 0.0052992 | 76.06 | 288.26 | 315.76
0.2 | 0.0054611 | 77.16 | 300.73 | 330.87
0.21 | 0.0056411 | 78.37 | 312.98 | 345.52
0.22 | 0.005723 | 79.52 | 324.95 | 359.81
0.23 | 0.005916 | 80.66 | 336.65 | 374.41
0.24 | 0.006114 | 81.82 | 347.64 | 388.33
0.25 | 0.006326 | 83.03 | 358.45 | 401.92
0.26 | 0.006521 | 84.31 | 368.82 | 415.25
0.27 | 0.006717 | 85.61 | 378.64 | 428.82
0.28 | 0.006904 | 87.03 | 388.47 | 441.48
0.29 | 0.007148 | 88.18 | 397.7 | 453.97
0.3 | 0.007359 | 89.61 | 406.5 | 466.35
0.31 | 0.007598 | 90.88 | 415.06 | 478.4
0.32 | 0.00781 | 92.16 | 423.2 | 490.22
0.33 | 0.008041 | 93.46 | 431.16 | 501.48
0.34 | 0.008297 | 94.5 | 438.53 | 512.65
0.35 | 0.008519 | 95.75 | 445.67 | 523.48
0.36 | 0.008782 | 96.95 | 452.6 | 533.87
0.37 | 0.009052 | 98 | 459.16 | 544.11
0.38 | 0.009323 | 99.27 | 465.29 | 553.91
0.39 | 0.00955 | 100.18 | 471.22 | 563.54
0.4 | 0.009837 | 101.46 | 476.99 | 572.7
0.41 | 0.010111 | 102.46 | 482.47 | 581.6
0.42 | 0.010391 | 103.64 | 487.58 | 590.4
0.43 | 0.010686 | 104.71 | 492.59 | 598.4
0.44 | 0.011028 | 105.87 | 497.48 | 606.4
0.45 | 0.011362 | 107.01 | 502.16 | 613.8
0.46 | 0.011685 | 108.12 | 506.59 | 621.4
0.47 | 0.012117 | 109.26 | 510.87 | 628.1
0.48 | 0.012484 | 110.29 | 515.12 | 635.1
0.49 | 0.012921 | 111.55 | 519.15 | 641.5
0.5 | 0.013306 | 112.7 | 523.11 | 647.5
0.51 | 0.013782 | 113.8 | 526.86 | 653.3
0.52 | 0.014276 | 115.04 | 530.65 | 658.7
0.53 | 0.014809 | 116.11 | 534.22 | 664.3
0.54 | 0.015315 | 117.41 | 537.71 | 669.3
0.55 | 0.015927 | 118.67 | 541.1 | 674.1
0.56 | 0.016533 | 119.87 | 544.36 | 678.8
0.57 | 0.017053 | 121.11 | 547.58 | 682.8
0.58 | 0.017831 | 122.34 | 550.7 | 686.8
0.59 | 0.018483 | 123.63 | 553.7 | 690.6
0.6 | 0.019195 | 124.98 | 556.68 | 694.1
0.61 | 0.019857 | 126.28 | 559.44 | 697.8
0.62 | 0.020621 | 127.47 | 562.27 | 701
0.63 | 0.021325 | 128.85 | 564.86 | 703.8
0.64 | 0.022159 | 130.21 | 567.42 | 706.5
0.65 | 0.022987 | 131.6 | 569.86 | 709.3
0.66 | 0.023855 | 132.98 | 572 | 711.7
0.67 | 0.024738 | 134.12 | 574.4 | 713.7
0.68 | 0.025505 | 135.6 | 576.5 | 715.7
0.69 | 0.026439 | 136.95 | 578.6 | 717.6
0.7 | 0.027406 | 138.24 | 580.8 | 719.2
0.71 | 0.028345 | 139.67 | 582.6 | 720.8
0.72 | 0.02937 | 140.93 | 584.4 | 722.1
0.73 | 0.03031 | 142.32 | 586.6 | 723.6
0.74 | 0.031273 | 143.7 | 588.2 | 724.9
0.75 | 0.032299 | 145.04 | 589.8 | 725.9
0.76 | 0.033338 | 146.33 | 591.5 | 726.9
0.77 | 0.034466 | 147.77 | 593 | 728.1
0.78 | 0.035528 | 149.13 | 594.3 | 728.7
0.79 | 0.036515 | 150.53 | 596.2 | 729.7
0.8 | 0.037898 | 151.96 | 597.6 | 730.3
0.81 | 0.038955 | 153.16 | 598.8 | 731.3
0.82 | 0.040142 | 154.75 | 600.3 | 731.6
0.83 | 0.041461 | 156.07 | 601.4 | 732.3
0.84 | 0.042722 | 157.55 | 602.8 | 733.1
0.85 | 0.043958 | 159.08 | 603.9 | 733.3
0.86 | 0.04503 | 160.29 | 605 | 733.9
0.87 | 0.046535 | 161.86 | 606.3 | 734.5
0.88 | 0.047707 | 163.31 | 607.4 | 734.9
0.89 | 0.049218 | 164.79 | 608.6 | 735.5
0.9 | 0.050491 | 166.25 | 609.9 | 735.7
0.91 | 0.051888 | 167.69 | 610.8 | 736.3
0.92 | 0.053291 | 169.2 | 611.9 | 736.7
0.93 | 0.054603 | 170.7 | 613.1 | 736.7
0.94 | 0.056218 | 172.2 | 614 | 737.1
0.95 | 0.05764 | 173.53 | 615 | 737.7
0.96 | 0.05902 | 175.11 | 616.3 | 737.9
0.97 | 0.06081 | 176.64 | 617.2 | 738.1
0.98 | 0.06239 | 178.13 | 618.2 | 738.3
0.99 | 0.06399 | 179.8 | 619.5 | 738.6
1 | 0.06558 | 181.05 | 620.3 | 738.8