## I-V Characteristic (mA-mm)
VDS (V) | VGS = -0.300 V | VGS = 0.100 V | VGS = 0.500 V | VGS = 0.900 V
0 | -4.293e-05 | -0.51529 | -1.0712 | -5.0151
0.01 | 0.000935 | 7.754 | 15.676 | 13.031
0.02 | 0.0016625 | 15.684 | 32.255 | 30.745
0.03 | 0.0022084 | 22.805 | 48.748 | 48.894
0.04 | 0.0026279 | 29.466 | 65.26 | 66.52
0.05 | 0.0029617 | 35.527 | 81.51 | 84.51
0.06 | 0.0032296 | 41.003 | 97.69 | 101.94
0.07 | 0.0034572 | 45.991 | 114.03 | 119.47
0.08 | 0.0036656 | 50.395 | 129.65 | 136.75
0.09 | 0.0038277 | 54.305 | 145.26 | 153.79
0.1 | 0.0040061 | 57.6 | 160.75 | 171.04
0.11 | 0.0041608 | 60.71 | 175.96 | 188.01
0.12 | 0.0043064 | 63.44 | 191.28 | 204.62
0.13 | 0.0044788 | 65.84 | 205.89 | 221.12
0.14 | 0.0046371 | 67.99 | 220.19 | 237.64
0.15 | 0.0047981 | 69.93 | 234.66 | 253.76
0.16 | 0.004955 | 71.61 | 248.52 | 269.64
0.17 | 0.0051272 | 73.21 | 262.16 | 285.29
0.18 | 0.0053019 | 74.53 | 275.34 | 300.75
0.19 | 0.0054546 | 75.86 | 288.39 | 316.31
0.2 | 0.0056549 | 77.09 | 301.03 | 331.13
0.21 | 0.005741 | 78.23 | 313.42 | 345.82
0.22 | 0.005946 | 79.36 | 325.19 | 360.32
0.23 | 0.006124 | 80.53 | 336.85 | 374.5
0.24 | 0.006355 | 81.72 | 347.89 | 388.66
0.25 | 0.006552 | 83.03 | 358.63 | 402.26
0.26 | 0.006769 | 84.26 | 369.17 | 415.58
0.27 | 0.006992 | 85.55 | 379.17 | 428.87
0.28 | 0.007202 | 86.97 | 388.66 | 441.72
0.29 | 0.007404 | 88.3 | 397.94 | 454.24
0.3 | 0.007612 | 89.54 | 406.78 | 466.55
0.31 | 0.007884 | 90.95 | 415.38 | 478.61
0.32 | 0.008129 | 92.08 | 423.47 | 490.22
0.33 | 0.008358 | 93.33 | 431.35 | 501.86
0.34 | 0.008579 | 94.64 | 438.84 | 512.77
0.35 | 0.008857 | 95.77 | 445.99 | 523.55
0.36 | 0.009111 | 96.97 | 452.79 | 534.11
0.37 | 0.009363 | 97.99 | 459.32 | 544.12
0.38 | 0.00963 | 99.23 | 465.55 | 554.16
0.39 | 0.009941 | 100.31 | 471.48 | 563.55
0.4 | 0.010236 | 101.46 | 477.16 | 572.8
0.41 | 0.010466 | 102.49 | 482.6 | 581.4
0.42 | 0.01079 | 103.7 | 487.82 | 590.1
0.43 | 0.011133 | 104.76 | 492.78 | 598.2
0.44 | 0.011518 | 105.87 | 497.6 | 606.2
0.45 | 0.011806 | 107.07 | 502.22 | 613.8
0.46 | 0.012165 | 108.01 | 506.73 | 621.1
0.47 | 0.012546 | 109.27 | 510.94 | 628.1
0.48 | 0.012952 | 110.42 | 515.17 | 635.1
0.49 | 0.013388 | 111.55 | 519.26 | 641.5
0.5 | 0.013823 | 112.78 | 523.14 | 647.3
0.51 | 0.01435 | 113.88 | 526.98 | 653.1
0.52 | 0.014829 | 115.14 | 530.7 | 658.7
0.53 | 0.01541 | 116.33 | 534.3 | 664.2
0.54 | 0.015947 | 117.59 | 537.71 | 669.1
0.55 | 0.016591 | 118.78 | 541.18 | 673.8
0.56 | 0.017184 | 120.03 | 544.5 | 678.1
0.57 | 0.017843 | 121.29 | 547.7 | 682.7
0.58 | 0.018566 | 122.55 | 550.76 | 686.6
0.59 | 0.019176 | 123.79 | 553.69 | 690.4
0.6 | 0.020039 | 124.96 | 556.64 | 694
0.61 | 0.020812 | 126.35 | 559.52 | 697.6
0.62 | 0.021565 | 127.69 | 562.26 | 700.6
0.63 | 0.022302 | 129.04 | 564.94 | 703.6
0.64 | 0.023243 | 130.48 | 567.34 | 706.4
0.65 | 0.024088 | 131.64 | 569.89 | 709.1
0.66 | 0.024973 | 133.04 | 572.1 | 711.2
0.67 | 0.025833 | 134.37 | 574.3 | 713.3
0.68 | 0.026746 | 135.73 | 576.6 | 715.5
0.69 | 0.027763 | 137.11 | 578.6 | 717.4
0.7 | 0.028528 | 138.4 | 580.6 | 719.2
0.71 | 0.029611 | 139.81 | 582.6 | 720.8
0.72 | 0.030681 | 141.18 | 584.8 | 722.2
0.73 | 0.031627 | 142.56 | 586.4 | 723.6
0.74 | 0.032643 | 143.76 | 588.2 | 724.9
0.75 | 0.033782 | 145.23 | 589.8 | 725.9
0.76 | 0.034968 | 146.61 | 591.4 | 726.9
0.77 | 0.035977 | 148.01 | 593.3 | 728.1
0.78 | 0.03719 | 149.49 | 594.3 | 728.7
0.79 | 0.03836 | 150.67 | 596.2 | 729.9
0.8 | 0.039684 | 152.19 | 597.6 | 730.3
0.81 | 0.040653 | 153.62 | 599 | 731.3
0.82 | 0.041936 | 155.01 | 600.5 | 731.9
0.83 | 0.043322 | 156.51 | 601.4 | 732.5
0.84 | 0.04474 | 157.87 | 602.8 | 733
0.85 | 0.046 | 159.38 | 603.9 | 733.7
0.86 | 0.047307 | 160.8 | 605 | 734.3
0.87 | 0.048571 | 162.35 | 606.4 | 734.9
0.88 | 0.050001 | 163.69 | 607.4 | 734.9
0.89 | 0.051365 | 165.19 | 608.6 | 735.5
0.9 | 0.052955 | 166.65 | 609.8 | 736.1
0.91 | 0.054395 | 168.14 | 611 | 736.3
0.92 | 0.055717 | 169.72 | 612.2 | 736.7
0.93 | 0.05749 | 171.04 | 613.3 | 737.1
0.94 | 0.05866 | 172.68 | 614.2 | 737.3
0.95 | 0.06049 | 174.19 | 615.2 | 737.9
0.96 | 0.06191 | 175.71 | 616.4 | 738.1
0.97 | 0.06358 | 177.27 | 617.4 | 738.5
0.98 | 0.06588 | 178.71 | 618.6 | 738.7
0.99 | 0.06672 | 180.35 | 619.5 | 738.8
1 | 0.06866 | 181.83 | 620.4 | 739.5