## I-V Characteristic (mA-mm)
VDS (V) | VGS = -0.300 V | VGS = 0.100 V | VGS = 0.500 V | VGS = 0.900 V
0 | -4.2141e-05 | -0.577 | -0.8335 | -5.063
0.01 | 0.0009414 | 7.97 | 15.711 | 12.99
0.02 | 0.001677 | 15.678 | 32.268 | 31.099
0.03 | 0.0022284 | 22.96 | 48.886 | 48.867
0.04 | 0.0026602 | 29.726 | 65.37 | 66.84
0.05 | 0.0029932 | 35.781 | 81.8 | 84.44
0.06 | 0.0032537 | 41.365 | 97.89 | 102.18
0.07 | 0.0034882 | 46.398 | 114.24 | 119.77
0.08 | 0.0036851 | 50.828 | 129.89 | 136.91
0.09 | 0.0038801 | 54.778 | 145.63 | 154.44
0.1 | 0.0040546 | 58.08 | 161.18 | 171.45
0.11 | 0.0042187 | 61.18 | 176.48 | 188.48
0.12 | 0.0043724 | 64.05 | 191.64 | 205.07
0.13 | 0.0045148 | 66.46 | 206.45 | 221.63
0.14 | 0.0046906 | 68.66 | 220.8 | 238.3
0.15 | 0.0048516 | 70.57 | 235.09 | 254.29
0.16 | 0.0050178 | 72.34 | 249.36 | 270.21
0.17 | 0.0051996 | 73.89 | 262.85 | 286.04
0.18 | 0.0053559 | 75.32 | 275.99 | 301.29
0.19 | 0.0055534 | 76.64 | 289.2 | 316.89
0.2 | 0.005686 | 77.84 | 301.79 | 331.9
0.21 | 0.005859 | 79.04 | 314.23 | 346.55
0.22 | 0.00606 | 80.09 | 326.02 | 360.88
0.23 | 0.006248 | 81.39 | 337.77 | 375.62
0.24 | 0.00644 | 82.58 | 348.86 | 389.51
0.25 | 0.006642 | 83.8 | 359.53 | 403.13
0.26 | 0.006853 | 85.19 | 370.18 | 416.57
0.27 | 0.007065 | 86.45 | 380.2 | 429.89
0.28 | 0.007256 | 87.82 | 389.71 | 442.88
0.29 | 0.007506 | 89.23 | 399.06 | 455.26
0.3 | 0.007727 | 90.48 | 408.06 | 467.61
0.31 | 0.007965 | 91.84 | 416.56 | 479.78
0.32 | 0.008177 | 93.03 | 424.66 | 491.23
0.33 | 0.008429 | 94.32 | 432.64 | 502.89
0.34 | 0.008675 | 95.49 | 440.15 | 513.91
0.35 | 0.008885 | 96.71 | 447.34 | 524.74
0.36 | 0.009181 | 97.76 | 454.16 | 535.29
0.37 | 0.009438 | 99.04 | 460.72 | 545.38
0.38 | 0.009714 | 100.16 | 467.02 | 555.32
0.39 | 0.009958 | 101.28 | 472.94 | 564.87
0.4 | 0.010285 | 102.42 | 478.62 | 573.9
0.41 | 0.010573 | 103.42 | 484.08 | 582.6
0.42 | 0.010921 | 104.66 | 489.36 | 591.4
0.43 | 0.011201 | 105.77 | 494.35 | 599.6
0.44 | 0.011544 | 106.83 | 499.17 | 607.8
0.45 | 0.01191 | 107.98 | 503.77 | 615.4
0.46 | 0.01224 | 109.01 | 508.3 | 622.7
0.47 | 0.012651 | 110.3 | 512.6 | 629.3
0.48 | 0.013071 | 111.36 | 516.81 | 636.2
0.49 | 0.013561 | 112.6 | 520.84 | 642.5
0.5 | 0.013938 | 113.72 | 524.8 | 648.9
0.51 | 0.014473 | 114.84 | 528.64 | 654.7
0.52 | 0.014995 | 116.11 | 532.32 | 660.1
0.53 | 0.015495 | 117.31 | 535.94 | 665.3
0.54 | 0.016092 | 118.57 | 539.36 | 670.6
0.55 | 0.016727 | 119.63 | 542.84 | 675.4
0.56 | 0.017348 | 121.02 | 546.14 | 679.8
0.57 | 0.017899 | 122.22 | 549.33 | 684
0.58 | 0.018677 | 123.5 | 552.4 | 688.4
0.59 | 0.019386 | 124.9 | 555.44 | 692
0.6 | 0.020181 | 126.05 | 558.35 | 695.6
0.61 | 0.020876 | 127.39 | 561.16 | 699.2
0.62 | 0.021637 | 128.73 | 563.9 | 702.1
0.63 | 0.022485 | 130.02 | 566.55 | 705.2
0.64 | 0.023217 | 131.4 | 569.13 | 707.9
0.65 | 0.024129 | 132.66 | 571.2 | 710.5
0.66 | 0.025033 | 134.01 | 573.9 | 712.8
0.67 | 0.025895 | 135.45 | 575.9 | 715
0.68 | 0.026731 | 136.75 | 578.2 | 716.8
0.69 | 0.027876 | 138.01 | 580.5 | 718.6
0.7 | 0.028674 | 139.49 | 582.4 | 720.5
0.71 | 0.029678 | 140.82 | 584.6 | 722
0.72 | 0.030731 | 142.18 | 586.2 | 723.6
0.73 | 0.031818 | 143.63 | 588.2 | 724.7
0.74 | 0.032888 | 144.78 | 589.8 | 726.1
0.75 | 0.033833 | 146.21 | 591.4 | 727.1
0.76 | 0.034985 | 147.65 | 593.3 | 728.3
0.77 | 0.03615 | 149 | 594.9 | 729.1
0.78 | 0.037391 | 150.45 | 596.2 | 729.9
0.79 | 0.038393 | 151.73 | 597.8 | 731.1
0.8 | 0.039675 | 153.21 | 599.4 | 731.9
0.81 | 0.040948 | 154.6 | 600.6 | 732.6
0.82 | 0.042319 | 156 | 602.1 | 733.3
0.83 | 0.043476 | 157.37 | 603.5 | 733.8
0.84 | 0.04478 | 158.87 | 604.4 | 734.7
0.85 | 0.046134 | 160.24 | 605.8 | 734.9
0.86 | 0.04728 | 161.81 | 607 | 735.5
0.87 | 0.048799 | 163.22 | 607.9 | 735.9
0.88 | 0.050284 | 164.55 | 609.4 | 736.3
0.89 | 0.051698 | 166.13 | 610.2 | 736.7
0.9 | 0.052961 | 167.57 | 611.4 | 737.3
0.91 | 0.054544 | 169.15 | 612.8 | 737.9
0.92 | 0.05596 | 170.72 | 613.8 | 737.9
0.93 | 0.05764 | 172.05 | 615 | 738.3
0.94 | 0.05908 | 173.61 | 615.8 | 738.7
0.95 | 0.06077 | 175.15 | 617 | 738.8
0.96 | 0.06216 | 176.67 | 618 | 739.5
0.97 | 0.06397 | 178.17 | 619.1 | 739.9
0.98 | 0.06533 | 179.66 | 619.9 | 740.1
0.99 | 0.06738 | 181.17 | 621.4 | 740.3
1 | 0.06874 | 182.75 | 622.3 | 740.9