## I-V Characteristic (mA-mm)
VDS (V) | VGS = -0.300 V | VGS = 0.100 V | VGS = 0.500 V | VGS = 0.900 V
0 | -3.5028e-05 | -0.5159 | -1.0945 | -5.119
0.01 | 0.0008479 | 7.76 | 15.668 | 12.791
0.02 | 0.0014991 | 15.454 | 32.495 | 30.97
0.03 | 0.0019858 | 22.672 | 48.888 | 48.614
0.04 | 0.0023636 | 29.226 | 65.52 | 67
0.05 | 0.002664 | 35.246 | 81.76 | 84.35
0.06 | 0.0029005 | 40.69 | 97.83 | 101.98
0.07 | 0.003109 | 45.615 | 113.99 | 119.79
0.08 | 0.0032778 | 49.949 | 129.97 | 136.85
0.09 | 0.0034382 | 53.832 | 145.76 | 154.25
0.1 | 0.0035896 | 57.12 | 160.96 | 171.34
0.11 | 0.0037362 | 60.22 | 176.41 | 188.3
0.12 | 0.0038887 | 62.88 | 191.51 | 204.98
0.13 | 0.0040094 | 65.22 | 205.97 | 221.88
0.14 | 0.0041517 | 67.36 | 220.76 | 238.09
0.15 | 0.0042928 | 69.16 | 235.04 | 254.31
0.16 | 0.0044191 | 70.87 | 248.83 | 270.24
0.17 | 0.0045816 | 72.33 | 262.39 | 286.05
0.18 | 0.0047166 | 73.77 | 275.76 | 301.68
0.19 | 0.0048787 | 75.02 | 288.84 | 316.85
0.2 | 0.0050175 | 76.12 | 301.34 | 331.98
0.21 | 0.0051796 | 77.37 | 313.68 | 346.79
0.22 | 0.0053446 | 78.42 | 325.58 | 361.03
0.23 | 0.0055004 | 79.52 | 337.27 | 375.75
0.24 | 0.0056827 | 80.6 | 348.29 | 389.64
0.25 | 0.005731 | 81.83 | 359.17 | 403.28
0.26 | 0.005941 | 83.11 | 369.48 | 416.76
0.27 | 0.006118 | 84.44 | 379.37 | 430.19
0.28 | 0.00632 | 85.77 | 389.2 | 442.99
0.29 | 0.0065 | 86.97 | 398.42 | 455.52
0.3 | 0.006692 | 88.25 | 407.18 | 467.98
0.31 | 0.006892 | 89.65 | 415.76 | 480.1
0.32 | 0.007126 | 90.73 | 423.89 | 491.87
0.33 | 0.00733 | 92.05 | 431.81 | 503.21
0.34 | 0.007537 | 93.12 | 439.16 | 514.42
0.35 | 0.007791 | 94.41 | 446.28 | 525.26
0.36 | 0.00801 | 95.49 | 453.22 | 535.68
0.37 | 0.00824 | 96.63 | 459.77 | 545.96
0.38 | 0.008457 | 97.7 | 465.91 | 555.84
0.39 | 0.008699 | 98.81 | 471.75 | 565.37
0.4 | 0.008955 | 99.89 | 477.57 | 574.6
0.41 | 0.009181 | 101.02 | 483.02 | 583.4
0.42 | 0.009464 | 102.06 | 488.16 | 591.8
0.43 | 0.009748 | 103.1 | 493.13 | 600.2
0.44 | 0.010058 | 104.3 | 497.96 | 608.4
0.45 | 0.010305 | 105.39 | 502.56 | 615.8
0.46 | 0.010647 | 106.44 | 507.02 | 623.1
0.47 | 0.010978 | 107.67 | 511.22 | 630.1
0.48 | 0.011357 | 108.62 | 515.51 | 637.1
0.49 | 0.011708 | 109.81 | 519.55 | 643.5
0.5 | 0.012074 | 110.98 | 523.46 | 649.4
0.51 | 0.01253 | 112.12 | 527.17 | 655.3
0.52 | 0.012918 | 113.4 | 530.9 | 660.9
0.53 | 0.013404 | 114.49 | 534.53 | 666.1
0.54 | 0.013866 | 115.65 | 537.97 | 671.1
0.55 | 0.014423 | 116.87 | 541.33 | 676
0.56 | 0.014932 | 118.18 | 544.56 | 680.4
0.57 | 0.015453 | 119.32 | 547.78 | 685
0.58 | 0.016032 | 120.6 | 550.87 | 688.8
0.59 | 0.016689 | 121.82 | 553.82 | 692.8
0.6 | 0.017322 | 123.14 | 556.79 | 696.2
0.61 | 0.01798 | 124.43 | 559.52 | 699.6
0.62 | 0.01866 | 125.55 | 562.29 | 702.8
0.63 | 0.019285 | 126.97 | 564.86 | 705.6
0.64 | 0.020053 | 128.33 | 567.42 | 708.5
0.65 | 0.020721 | 129.62 | 569.91 | 710.9
0.66 | 0.021542 | 130.94 | 572 | 713.2
0.67 | 0.022207 | 132.12 | 574.3 | 715.7
0.68 | 0.023004 | 133.5 | 576.4 | 717.6
0.69 | 0.023846 | 134.93 | 578.6 | 719.3
0.7 | 0.024623 | 136.17 | 580.6 | 720.8
0.71 | 0.025508 | 137.49 | 582.6 | 722.4
0.72 | 0.026431 | 138.84 | 584.4 | 723.8
0.73 | 0.027278 | 140.15 | 586.6 | 725.3
0.74 | 0.02807 | 141.48 | 588 | 726.5
0.75 | 0.029075 | 142.9 | 589.8 | 727.5
0.76 | 0.030015 | 144.11 | 591.4 | 728.5
0.77 | 0.030959 | 145.59 | 592.8 | 729.5
0.78 | 0.03189 | 146.93 | 594.3 | 730.3
0.79 | 0.033027 | 148.33 | 595.8 | 731.1
0.8 | 0.034021 | 149.73 | 597.3 | 731.5
0.81 | 0.034925 | 150.94 | 598.6 | 732.3
0.82 | 0.035983 | 152.44 | 599.8 | 733.1
0.83 | 0.037261 | 153.86 | 601.4 | 733.5
0.84 | 0.038334 | 155.2 | 602.6 | 734.5
0.85 | 0.039244 | 156.67 | 603.8 | 734.9
0.86 | 0.040555 | 158 | 604.7 | 735.3
0.87 | 0.041749 | 159.48 | 606.3 | 735.5
0.88 | 0.043082 | 160.92 | 607.4 | 735.9
0.89 | 0.044087 | 162.4 | 608.6 | 736.3
0.9 | 0.045332 | 163.73 | 609.5 | 736.9
0.91 | 0.046453 | 165.35 | 610.6 | 737.1
0.92 | 0.047684 | 166.77 | 611.8 | 737.5
0.93 | 0.049058 | 168.2 | 612.9 | 737.9
0.94 | 0.050509 | 169.79 | 613.8 | 738.2
0.95 | 0.052058 | 171.1 | 615 | 738.6
0.96 | 0.053086 | 172.65 | 615.8 | 738.8
0.97 | 0.0545 | 174.23 | 617 | 739.3
0.98 | 0.055805 | 175.77 | 618.1 | 739.5
0.99 | 0.05726 | 177.31 | 619 | 739.7
1 | 0.05874 | 178.69 | 619.9 | 739.9