## I-V Characteristic (mA-mm)
VDS (V) | VGS = -0.300 V | VGS = 0.100 V | VGS = 0.500 V | VGS = 0.900 V
0 | -3.1984e-05 | -0.5131 | -1.0139 | -5.19
0.01 | 0.0008116 | 7.693 | 15.787 | 12.957
0.02 | 0.001436 | 15.397 | 32.203 | 30.791
0.03 | 0.0019034 | 22.473 | 49.031 | 48.894
0.04 | 0.0022653 | 29.098 | 65.3 | 66.7
0.05 | 0.002549 | 35.011 | 81.98 | 84.65
0.06 | 0.0027773 | 40.397 | 98.07 | 102.16
0.07 | 0.0029753 | 45.273 | 114.09 | 119.79
0.08 | 0.0031446 | 49.568 | 129.97 | 137.13
0.09 | 0.0032874 | 53.398 | 145.58 | 154.3
0.1 | 0.0034312 | 56.791 | 161.26 | 171.53
0.11 | 0.0035651 | 59.45 | 176.48 | 188.65
0.12 | 0.003703 | 62.13 | 191.49 | 205.22
0.13 | 0.0038339 | 64.47 | 206.25 | 221.85
0.14 | 0.0039682 | 66.52 | 220.75 | 238.43
0.15 | 0.0041089 | 68.36 | 235.08 | 254.6
0.16 | 0.0042363 | 70.07 | 248.98 | 270.52
0.17 | 0.0043652 | 71.53 | 262.57 | 286.26
0.18 | 0.0045054 | 72.9 | 275.78 | 301.66
0.19 | 0.0046293 | 74.21 | 289.02 | 317.29
0.2 | 0.0047889 | 75.25 | 301.6 | 332.2
0.21 | 0.0049454 | 76.44 | 313.68 | 346.97
0.22 | 0.0050928 | 77.57 | 325.54 | 361.52
0.23 | 0.0052442 | 78.67 | 337.12 | 375.76
0.24 | 0.0053954 | 79.83 | 348.44 | 389.93
0.25 | 0.0055682 | 80.91 | 359.01 | 403.59
0.26 | 0.005695 | 82.2 | 369.3 | 416.97
0.27 | 0.005843 | 83.53 | 379.4 | 430.23
0.28 | 0.006054 | 84.82 | 388.89 | 443.32
0.29 | 0.006234 | 85.97 | 398.12 | 455.83
0.3 | 0.006412 | 87.39 | 407 | 468.1
0.31 | 0.006601 | 88.57 | 415.47 | 480.24
0.32 | 0.006808 | 89.81 | 423.51 | 491.93
0.33 | 0.007006 | 90.98 | 431.44 | 503.55
0.34 | 0.007185 | 92.08 | 438.84 | 514.55
0.35 | 0.007419 | 93.29 | 445.9 | 525.29
0.36 | 0.007612 | 94.44 | 452.72 | 535.93
0.37 | 0.007843 | 95.49 | 459.16 | 545.94
0.38 | 0.008049 | 96.77 | 465.39 | 555.96
0.39 | 0.008292 | 97.72 | 471.23 | 565.35
0.4 | 0.008525 | 98.95 | 476.88 | 574.8
0.41 | 0.008754 | 99.89 | 482.3 | 583.4
0.42 | 0.009023 | 100.99 | 487.47 | 591.8
0.43 | 0.009292 | 102.16 | 492.39 | 600.2
0.44 | 0.009556 | 103.23 | 497.17 | 608.3
0.45 | 0.009826 | 104.29 | 501.76 | 615.9
0.46 | 0.010144 | 105.41 | 506.2 | 623.1
0.47 | 0.010439 | 106.58 | 510.47 | 630
0.48 | 0.01084 | 107.55 | 514.6 | 636.6
0.49 | 0.011149 | 108.72 | 518.6 | 643
0.5 | 0.011488 | 109.93 | 522.52 | 649.3
0.51 | 0.011888 | 110.98 | 526.27 | 654.9
0.52 | 0.012279 | 112.3 | 529.94 | 660.6
0.53 | 0.012766 | 113.27 | 533.48 | 665.8
0.54 | 0.013211 | 114.6 | 537 | 670.9
0.55 | 0.013701 | 115.77 | 540.31 | 675.4
0.56 | 0.014196 | 116.95 | 543.68 | 680
0.57 | 0.014701 | 118.21 | 546.74 | 684.4
0.58 | 0.015271 | 119.4 | 549.89 | 688.6
0.59 | 0.015847 | 120.7 | 552.82 | 692.3
0.6 | 0.01643 | 121.98 | 555.72 | 695.8
0.61 | 0.017036 | 123.28 | 558.48 | 699.3
0.62 | 0.017697 | 124.44 | 561.16 | 702.4
0.63 | 0.018301 | 125.79 | 563.79 | 705.2
0.64 | 0.019072 | 127.11 | 566.36 | 707.8
0.65 | 0.019755 | 128.41 | 568.79 | 710.5
0.66 | 0.020481 | 129.71 | 570.9 | 712.8
0.67 | 0.021169 | 130.92 | 573.3 | 714.9
0.68 | 0.021917 | 132.29 | 575 | 717.1
0.69 | 0.022672 | 133.68 | 577.4 | 718.8
0.7 | 0.023404 | 134.92 | 579.6 | 720.4
0.71 | 0.02424 | 136.31 | 581.6 | 721.9
0.72 | 0.025114 | 137.57 | 583.4 | 723.3
0.73 | 0.025977 | 138.93 | 585 | 724.7
0.74 | 0.026624 | 140.23 | 587.2 | 725.8
0.75 | 0.027598 | 141.62 | 588.5 | 726.7
0.76 | 0.028529 | 142.94 | 590.2 | 727.7
0.77 | 0.029433 | 144.29 | 591.7 | 728.7
0.78 | 0.030411 | 145.7 | 593 | 729.7
0.79 | 0.031357 | 146.97 | 594.6 | 730.3
0.8 | 0.032274 | 148.39 | 596.2 | 731.3
0.81 | 0.033263 | 149.62 | 597.4 | 731.9
0.82 | 0.034316 | 151.03 | 598.8 | 732.3
0.83 | 0.035213 | 152.51 | 600.1 | 733.1
0.84 | 0.036395 | 153.86 | 601 | 733.5
0.85 | 0.037333 | 155.34 | 602.6 | 733.9
0.86 | 0.038618 | 156.61 | 603.6 | 734.7
0.87 | 0.03962 | 158.11 | 604.8 | 735.1
0.88 | 0.040938 | 159.59 | 606 | 735.5
0.89 | 0.041978 | 161.02 | 607.1 | 735.6
0.9 | 0.043081 | 162.48 | 608.2 | 736.2
0.91 | 0.044177 | 163.93 | 609.2 | 736.5
0.92 | 0.045467 | 165.41 | 610.3 | 737
0.93 | 0.046667 | 166.89 | 611.5 | 737.1
0.94 | 0.047938 | 168.36 | 612.6 | 737.7
0.95 | 0.049317 | 169.65 | 613.8 | 737.9
0.96 | 0.050466 | 171.2 | 614.3 | 738.3
0.97 | 0.051907 | 172.76 | 615.4 | 738.5
0.98 | 0.053341 | 174.17 | 616.6 | 738.7
0.99 | 0.054516 | 175.75 | 617.9 | 738.9
1 | 0.055874 | 177.05 | 618.8 | 739.1