## I-V Characteristic (mA-mm)
VDS (V) | VGS = -0.300 V | VGS = 0.100 V | VGS = 0.500 V | VGS = 0.900 V
0 | -3.0662e-05 | -0.51193 | -1.0798 | -5.196
0.01 | 0.0008498 | 7.744 | 15.557 | 12.766
0.02 | 0.0014991 | 15.564 | 32.527 | 30.99
0.03 | 0.0019822 | 22.656 | 48.919 | 48.683
0.04 | 0.0023646 | 29.244 | 65.78 | 67.09
0.05 | 0.002652 | 35.247 | 81.83 | 84.5
0.06 | 0.002896 | 40.674 | 97.91 | 102.06
0.07 | 0.0030962 | 45.603 | 114.35 | 119.99
0.08 | 0.0032727 | 49.877 | 129.98 | 137.15
0.09 | 0.0034274 | 53.757 | 145.79 | 154.44
0.1 | 0.0035664 | 57.03 | 161.12 | 171.53
0.11 | 0.0037196 | 60.13 | 176.63 | 188.72
0.12 | 0.0038505 | 62.77 | 191.58 | 205.33
0.13 | 0.0039951 | 65.1 | 206.47 | 222.08
0.14 | 0.0041266 | 67.14 | 221.03 | 238.49
0.15 | 0.0042594 | 69.06 | 235.35 | 254.81
0.16 | 0.0044061 | 70.71 | 249.08 | 270.6
0.17 | 0.0045341 | 72.17 | 262.91 | 286.4
0.18 | 0.0046745 | 73.61 | 276.27 | 302.19
0.19 | 0.004818 | 74.75 | 289.12 | 317.42
0.2 | 0.0049674 | 75.94 | 301.82 | 332.4
0.21 | 0.0051345 | 77.08 | 314.14 | 347.34
0.22 | 0.0052934 | 78.18 | 325.86 | 361.69
0.23 | 0.0054618 | 79.32 | 337.65 | 376.21
0.24 | 0.0056098 | 80.36 | 348.78 | 390.22
0.25 | 0.005697 | 81.6 | 359.47 | 404.01
0.26 | 0.005883 | 82.83 | 369.81 | 417.36
0.27 | 0.00607 | 84.11 | 379.91 | 430.76
0.28 | 0.006246 | 85.48 | 389.56 | 443.74
0.29 | 0.00645 | 86.75 | 398.74 | 456.33
0.3 | 0.006648 | 88.05 | 407.55 | 468.51
0.31 | 0.006816 | 89.33 | 416.16 | 480.8
0.32 | 0.007051 | 90.58 | 424.34 | 492.68
0.33 | 0.00728 | 91.62 | 432.08 | 504.09
0.34 | 0.007492 | 92.93 | 439.62 | 515.09
0.35 | 0.007683 | 94.01 | 446.8 | 526
0.36 | 0.007912 | 95.13 | 453.65 | 536.52
0.37 | 0.008145 | 96.39 | 460.09 | 546.78
0.38 | 0.00836 | 97.35 | 466.31 | 556.52
0.39 | 0.008598 | 98.47 | 472.27 | 566.17
0.4 | 0.008855 | 99.68 | 478 | 575
0.41 | 0.009118 | 100.7 | 483.38 | 584.2
0.42 | 0.009359 | 101.82 | 488.53 | 593
0.43 | 0.009673 | 102.85 | 493.57 | 601.3
0.44 | 0.009933 | 104 | 498.4 | 609
0.45 | 0.010256 | 105.14 | 503.02 | 616.6
0.46 | 0.010538 | 106.29 | 507.43 | 623.8
0.47 | 0.010851 | 107.21 | 511.74 | 631.1
0.48 | 0.011211 | 108.46 | 515.99 | 637.3
0.49 | 0.011562 | 109.64 | 519.99 | 643.9
0.5 | 0.011983 | 110.78 | 523.91 | 650
0.51 | 0.012398 | 111.94 | 527.68 | 655.8
0.52 | 0.012854 | 112.97 | 531.45 | 661.7
0.53 | 0.013291 | 114.26 | 535 | 666.9
0.54 | 0.013797 | 115.49 | 538.44 | 671.7
0.55 | 0.014314 | 116.65 | 541.89 | 676.6
0.56 | 0.014857 | 118.03 | 545.15 | 681.2
0.57 | 0.015426 | 119.08 | 548.35 | 685.2
0.58 | 0.015984 | 120.46 | 551.41 | 689.5
0.59 | 0.016558 | 121.64 | 554.35 | 693.2
0.6 | 0.017111 | 122.9 | 557.32 | 696.5
0.61 | 0.017808 | 124.24 | 560.12 | 700
0.62 | 0.018501 | 125.51 | 562.88 | 703.2
0.63 | 0.019207 | 126.81 | 565.46 | 706.1
0.64 | 0.019819 | 128.14 | 568.06 | 708.9
0.65 | 0.020591 | 129.54 | 570.3 | 711.2
0.66 | 0.021287 | 130.67 | 572.7 | 713.6
0.67 | 0.02217 | 132.08 | 575 | 715.9
0.68 | 0.022918 | 133.4 | 577 | 718.1
0.69 | 0.023608 | 134.73 | 579.1 | 719.6
0.7 | 0.024434 | 136.15 | 581.4 | 721.3
0.71 | 0.025149 | 137.31 | 583.4 | 722.6
0.72 | 0.026136 | 138.76 | 584.8 | 724.2
0.73 | 0.027011 | 140.14 | 586.9 | 725.3
0.74 | 0.028023 | 141.35 | 588.4 | 726.7
0.75 | 0.028801 | 142.87 | 590.4 | 727.7
0.76 | 0.029785 | 144.1 | 592 | 728.7
0.77 | 0.030608 | 145.54 | 593.4 | 729.2
0.78 | 0.03168 | 146.89 | 595 | 730.3
0.79 | 0.032686 | 148.21 | 596.5 | 731.3
0.8 | 0.033677 | 149.49 | 597.8 | 731.9
0.81 | 0.034822 | 150.96 | 599.4 | 732.4
0.82 | 0.035607 | 152.36 | 600.6 | 733.3
0.83 | 0.036863 | 153.81 | 601.8 | 733.8
0.84 | 0.03799 | 155.25 | 603.1 | 734.5
0.85 | 0.039062 | 156.51 | 604.2 | 734.9
0.86 | 0.040139 | 158.05 | 605.5 | 735.2
0.87 | 0.041363 | 159.49 | 606.9 | 736.1
0.88 | 0.042538 | 160.92 | 607.8 | 736.3
0.89 | 0.043745 | 162.4 | 609 | 736.7
0.9 | 0.04488 | 163.75 | 610 | 737.3
0.91 | 0.046167 | 165.25 | 611.2 | 737.5
0.92 | 0.047612 | 166.73 | 612.3 | 737.9
0.93 | 0.048544 | 168.26 | 613.5 | 738.1
0.94 | 0.050109 | 169.66 | 614.4 | 738.3
0.95 | 0.051379 | 171.17 | 615.4 | 738.7
0.96 | 0.052859 | 172.76 | 616.6 | 738.7
0.97 | 0.054074 | 174.31 | 617.4 | 739.5
0.98 | 0.055416 | 175.79 | 618.6 | 739.5
0.99 | 0.056934 | 177.14 | 619.6 | 739.7
1 | 0.05838 | 178.71 | 620.8 | 739.9