## I-V Characteristic (mA-mm)
VDS (V) | VGS = -0.300 V | VGS = 0.100 V | VGS = 0.500 V | VGS = 0.900 V
0 | -2.6131e-05 | -0.5498 | -1.1687 | -5.1533
0.01 | 0.0008538 | 7.892 | 15.779 | 12.976
0.02 | 0.0015096 | 15.548 | 32.296 | 30.682
0.03 | 0.0020028 | 22.672 | 48.779 | 48.864
0.04 | 0.0023763 | 29.374 | 65.34 | 66.5
0.05 | 0.0026763 | 35.385 | 81.72 | 84.67
0.06 | 0.0029122 | 40.848 | 97.8 | 102.04
0.07 | 0.0031169 | 45.784 | 114 | 119.55
0.08 | 0.0033018 | 50.149 | 129.87 | 136.95
0.09 | 0.0034601 | 54.045 | 145.54 | 154.09
0.1 | 0.0036216 | 57.43 | 160.87 | 171.25
0.11 | 0.0037645 | 60.41 | 176.28 | 188.17
0.12 | 0.0039043 | 63.16 | 191.56 | 204.94
0.13 | 0.0040454 | 65.46 | 206.01 | 221.49
0.14 | 0.0041671 | 67.64 | 220.52 | 237.91
0.15 | 0.0043264 | 69.5 | 234.9 | 254.16
0.16 | 0.0044605 | 71.19 | 248.67 | 270.15
0.17 | 0.0046059 | 72.74 | 262.44 | 285.7
0.18 | 0.0047479 | 73.98 | 275.62 | 301.2
0.19 | 0.0049044 | 75.39 | 288.74 | 316.91
0.2 | 0.0050566 | 76.52 | 301.26 | 331.67
0.21 | 0.0052009 | 77.62 | 313.49 | 346.39
0.22 | 0.0053555 | 78.82 | 325.54 | 361.01
0.23 | 0.0055251 | 79.83 | 337.09 | 375.26
0.24 | 0.00569 | 81.09 | 348.1 | 389.38
0.25 | 0.005791 | 82.22 | 358.86 | 402.97
0.26 | 0.005986 | 83.5 | 369.39 | 416.48
0.27 | 0.006171 | 84.74 | 379.32 | 429.7
0.28 | 0.00635 | 86.01 | 388.91 | 442.55
0.29 | 0.006569 | 87.35 | 398.17 | 455.25
0.3 | 0.006773 | 88.67 | 407.02 | 467.56
0.31 | 0.00697 | 90.02 | 415.6 | 479.58
0.32 | 0.007176 | 91.14 | 423.69 | 491.21
0.33 | 0.007406 | 92.39 | 431.58 | 502.95
0.34 | 0.00763 | 93.59 | 439 | 513.97
0.35 | 0.007836 | 94.73 | 446.04 | 524.63
0.36 | 0.008065 | 95.97 | 452.97 | 535.2
0.37 | 0.008286 | 96.97 | 459.5 | 545.29
0.38 | 0.008524 | 98.13 | 465.66 | 555.36
0.39 | 0.008741 | 99.23 | 471.53 | 564.68
0.4 | 0.009024 | 100.32 | 477.21 | 573.9
0.41 | 0.009305 | 101.36 | 482.68 | 582.8
0.42 | 0.00958 | 102.52 | 487.89 | 591
0.43 | 0.009829 | 103.63 | 492.78 | 599.4
0.44 | 0.010138 | 104.74 | 497.68 | 607.4
0.45 | 0.010429 | 105.81 | 502.29 | 615
0.46 | 0.01073 | 106.78 | 506.65 | 622.3
0.47 | 0.011084 | 107.97 | 510.94 | 629.3
0.48 | 0.011462 | 109.09 | 515.19 | 635.9
0.49 | 0.011835 | 110.25 | 519.21 | 642.1
0.5 | 0.012172 | 111.5 | 523.11 | 648.7
0.51 | 0.012658 | 112.48 | 526.87 | 654.5
0.52 | 0.01311 | 113.72 | 530.6 | 659.7
0.53 | 0.013588 | 114.92 | 534.14 | 665
0.54 | 0.01405 | 116.09 | 537.66 | 670.2
0.55 | 0.014593 | 117.28 | 540.99 | 674.8
0.56 | 0.015108 | 118.55 | 544.33 | 679.2
0.57 | 0.015671 | 119.78 | 547.47 | 683.8
0.58 | 0.016316 | 121.06 | 550.61 | 687.6
0.59 | 0.016898 | 122.32 | 553.44 | 691.6
0.6 | 0.017597 | 123.46 | 556.4 | 695
0.61 | 0.018162 | 124.82 | 559.21 | 698.4
0.62 | 0.018912 | 126.15 | 561.95 | 701.6
0.63 | 0.019588 | 127.43 | 564.54 | 704.4
0.64 | 0.02031 | 128.79 | 567.03 | 706.9
0.65 | 0.021066 | 129.94 | 569.51 | 709.6
0.66 | 0.021818 | 131.44 | 571.5 | 712
0.67 | 0.022615 | 132.7 | 573.9 | 714
0.68 | 0.0233 | 133.96 | 576.4 | 716
0.69 | 0.024264 | 135.41 | 578.1 | 717.8
0.7 | 0.025068 | 136.63 | 580.2 | 719.4
0.71 | 0.025836 | 138.01 | 582.2 | 721
0.72 | 0.026695 | 139.43 | 584 | 722.1
0.73 | 0.027727 | 140.74 | 586 | 723.6
0.74 | 0.028533 | 141.94 | 587.8 | 724.7
0.75 | 0.029513 | 143.39 | 589.4 | 725.9
0.76 | 0.030418 | 144.71 | 591 | 727.1
0.77 | 0.031486 | 146.15 | 592.6 | 727.9
0.78 | 0.032523 | 147.46 | 594.2 | 728.7
0.79 | 0.033378 | 148.69 | 595.6 | 729.2
0.8 | 0.034582 | 150.18 | 596.8 | 730.1
0.81 | 0.035518 | 151.6 | 598.2 | 730.7
0.82 | 0.036746 | 152.98 | 599.4 | 731.5
0.83 | 0.037744 | 154.5 | 600.7 | 731.9
0.84 | 0.038969 | 155.69 | 602.1 | 732.4
0.85 | 0.040038 | 157.25 | 603.5 | 733.1
0.86 | 0.041075 | 158.67 | 604.5 | 733.5
0.87 | 0.04231 | 160.09 | 605.8 | 734.1
0.88 | 0.043564 | 161.5 | 606.7 | 734.7
0.89 | 0.04478 | 162.9 | 608 | 734.9
0.9 | 0.045893 | 164.43 | 609 | 735.2
0.91 | 0.047385 | 165.89 | 610.1 | 735.5
0.92 | 0.048461 | 167.37 | 611.2 | 736.1
0.93 | 0.050228 | 168.78 | 612.2 | 736.2
0.94 | 0.051127 | 170.26 | 613.4 | 736.7
0.95 | 0.052669 | 171.8 | 614.4 | 737.3
0.96 | 0.05406 | 173.29 | 615.4 | 737.3
0.97 | 0.055289 | 174.87 | 616.4 | 737.5
0.98 | 0.05686 | 176.13 | 617.5 | 738.1
0.99 | 0.0582 | 177.72 | 618.6 | 737.9
1 | 0.05966 | 179.28 | 619.4 | 738.3