## I-V Characteristic (mA-mm)
VDS (V) | VGS = -0.300 V | VGS = 0.100 V | VGS = 0.500 V | VGS = 0.900 V
0 | -4.5452e-05 | -0.5441 | -1.0923 | -5.048
0.01 | 0.0009459 | 7.878 | 15.732 | 12.873
0.02 | 0.0016745 | 15.732 | 32.619 | 31.105
0.03 | 0.0022267 | 23.045 | 49.014 | 48.894
0.04 | 0.0026549 | 29.745 | 65.72 | 67.16
0.05 | 0.0029894 | 35.886 | 81.98 | 84.74
0.06 | 0.0032535 | 41.43 | 98.29 | 102.24
0.07 | 0.0034889 | 46.436 | 114.37 | 120.03
0.08 | 0.0036883 | 50.897 | 130.09 | 137.41
0.09 | 0.0038619 | 54.866 | 146.27 | 154.75
0.1 | 0.0040468 | 58.1 | 161.54 | 171.68
0.11 | 0.0042079 | 61.27 | 176.83 | 188.74
0.12 | 0.004375 | 64.08 | 192.06 | 205.61
0.13 | 0.0045258 | 66.52 | 206.77 | 222.34
0.14 | 0.0046897 | 68.75 | 221.36 | 238.55
0.15 | 0.0048502 | 70.6 | 235.72 | 255.01
0.16 | 0.0049989 | 72.39 | 249.65 | 270.92
0.17 | 0.0051749 | 73.97 | 263.21 | 286.38
0.18 | 0.0053401 | 75.46 | 276.57 | 302.26
0.19 | 0.0055108 | 76.72 | 289.77 | 317.59
0.2 | 0.0056897 | 78.01 | 302.42 | 332.47
0.21 | 0.00578 | 79.2 | 314.63 | 347.3
0.22 | 0.005983 | 80.33 | 326.55 | 361.85
0.23 | 0.006182 | 81.53 | 338.43 | 376.36
0.24 | 0.006387 | 82.58 | 349.42 | 390.08
0.25 | 0.006614 | 83.9 | 360.16 | 403.9
0.26 | 0.006825 | 85.23 | 370.7 | 417.41
0.27 | 0.007003 | 86.57 | 380.7 | 430.66
0.28 | 0.007252 | 88.02 | 390.3 | 443.49
0.29 | 0.007461 | 89.18 | 399.58 | 456.19
0.3 | 0.007685 | 90.56 | 408.46 | 468.36
0.31 | 0.007893 | 91.92 | 417.04 | 480.42
0.32 | 0.008148 | 93.21 | 425.16 | 492.3
0.33 | 0.008385 | 94.4 | 433.13 | 503.75
0.34 | 0.008621 | 95.56 | 440.6 | 514.77
0.35 | 0.00888 | 96.75 | 447.72 | 525.44
0.36 | 0.009133 | 97.99 | 454.59 | 535.96
0.37 | 0.009437 | 99.11 | 461.2 | 546.34
0.38 | 0.009646 | 100.11 | 467.42 | 556.07
0.39 | 0.009966 | 101.38 | 473.28 | 565.46
0.4 | 0.010231 | 102.48 | 479 | 574.6
0.41 | 0.010541 | 103.58 | 484.48 | 583.7
0.42 | 0.010834 | 104.77 | 489.66 | 591.9
0.43 | 0.011162 | 105.73 | 494.68 | 600.5
0.44 | 0.011505 | 106.95 | 499.48 | 608.3
0.45 | 0.011831 | 108.06 | 504.14 | 616
0.46 | 0.012241 | 109.17 | 508.58 | 623.1
0.47 | 0.012623 | 110.4 | 512.89 | 630.1
0.48 | 0.013061 | 111.48 | 517.08 | 636.6
0.49 | 0.013449 | 112.6 | 521.12 | 642.9
0.5 | 0.01392 | 113.85 | 525.06 | 649.3
0.51 | 0.014411 | 115.02 | 528.78 | 655
0.52 | 0.014946 | 116.19 | 532.51 | 660.6
0.53 | 0.015489 | 117.35 | 536.12 | 666.1
0.54 | 0.016046 | 118.59 | 539.59 | 671.1
0.55 | 0.016672 | 119.77 | 543.01 | 675.8
0.56 | 0.017253 | 121.11 | 546.2 | 680.4
0.57 | 0.017927 | 122.19 | 549.45 | 684.6
0.58 | 0.018593 | 123.62 | 552.56 | 688.8
0.59 | 0.019326 | 124.83 | 555.52 | 692.4
0.6 | 0.020071 | 126.19 | 558.44 | 696
0.61 | 0.020834 | 127.53 | 561.2 | 699.6
0.62 | 0.021605 | 128.7 | 564.01 | 702.7
0.63 | 0.022431 | 130.1 | 566.62 | 705.7
0.64 | 0.02324 | 131.56 | 569.17 | 708.2
0.65 | 0.024132 | 132.8 | 571.6 | 710.8
0.66 | 0.025049 | 134.08 | 573.7 | 713.2
0.67 | 0.025789 | 135.48 | 576 | 715.5
0.68 | 0.026856 | 136.81 | 578.2 | 717.2
0.69 | 0.027773 | 138.19 | 580.4 | 719.2
0.7 | 0.028912 | 139.57 | 582.4 | 720.9
0.71 | 0.029787 | 140.78 | 584.6 | 722.4
0.72 | 0.030731 | 142.22 | 586.2 | 724
0.73 | 0.031853 | 143.6 | 588.2 | 725.3
0.74 | 0.032854 | 144.95 | 589.8 | 726.5
0.75 | 0.033951 | 146.41 | 591.4 | 727.5
0.76 | 0.035135 | 147.65 | 593.3 | 728.7
0.77 | 0.036323 | 149.1 | 594.9 | 729.5
0.78 | 0.037223 | 150.51 | 596.4 | 730.6
0.79 | 0.038568 | 151.88 | 597.8 | 731.3
0.8 | 0.039719 | 153.26 | 599.2 | 732.2
0.81 | 0.04104 | 154.61 | 600.7 | 732.9
0.82 | 0.042176 | 156.07 | 602 | 733.5
0.83 | 0.043436 | 157.51 | 603.3 | 734.2
0.84 | 0.044775 | 158.99 | 604.3 | 734.9
0.85 | 0.046069 | 160.23 | 605.8 | 735.4
0.86 | 0.047495 | 161.87 | 607.1 | 735.6
0.87 | 0.0489 | 163.33 | 608.1 | 736.3
0.88 | 0.050244 | 164.75 | 609.2 | 736.7
0.89 | 0.051628 | 166.25 | 610.3 | 737.1
0.9 | 0.053056 | 167.57 | 611.4 | 737.7
0.91 | 0.054516 | 169.13 | 612.6 | 737.9
0.92 | 0.05625 | 170.62 | 613.8 | 738.3
0.93 | 0.05734 | 172.13 | 614.7 | 738.6
0.94 | 0.05889 | 173.69 | 615.8 | 738.8
0.95 | 0.06086 | 175.07 | 617 | 739.5
0.96 | 0.06233 | 176.63 | 617.8 | 739.7
0.97 | 0.06423 | 178.23 | 619 | 739.9
0.98 | 0.06535 | 179.74 | 619.9 | 740.5
0.99 | 0.06757 | 181.14 | 621.3 | 740.9
1 | 0.06902 | 182.69 | 622 | 740.9