## I-V Characteristic (mA-mm)
VDS (V) | VGS = -0.300 V | VGS = 0.100 V | VGS = 0.500 V | VGS = 0.900 V
0 | -4.6958e-05 | -0.53445 | -1.1636 | -5.0707
0.01 | 0.0009617 | 7.896 | 15.873 | 13.039
0.02 | 0.0017118 | 15.859 | 32.444 | 31.14
0.03 | 0.0022723 | 23.105 | 49.049 | 49.116
0.04 | 0.0027097 | 29.928 | 65.73 | 67.09
0.05 | 0.0030444 | 36.11 | 82.14 | 84.95
0.06 | 0.0033305 | 41.693 | 98.35 | 102.54
0.07 | 0.0035635 | 46.775 | 114.56 | 120.27
0.08 | 0.003766 | 51.275 | 130.66 | 137.62
0.09 | 0.0039558 | 55.273 | 146.25 | 155.07
0.1 | 0.0041342 | 58.56 | 161.75 | 172.14
0.11 | 0.0042996 | 61.77 | 177.31 | 189.38
0.12 | 0.004456 | 64.57 | 192.58 | 206.01
0.13 | 0.0046267 | 67.06 | 207.19 | 222.68
0.14 | 0.0047855 | 69.18 | 221.78 | 239.33
0.15 | 0.0049394 | 71.21 | 236.24 | 255.48
0.16 | 0.005117 | 72.91 | 250.01 | 271.36
0.17 | 0.0052816 | 74.49 | 263.93 | 287.26
0.18 | 0.0054565 | 75.89 | 277.18 | 302.61
0.19 | 0.0056242 | 77.24 | 290.29 | 318.23
0.2 | 0.005727 | 78.56 | 302.98 | 333.14
0.21 | 0.005924 | 79.64 | 315.24 | 348.05
0.22 | 0.006134 | 80.89 | 327.39 | 362.52
0.23 | 0.006313 | 81.98 | 338.88 | 376.94
0.24 | 0.00653 | 83.22 | 350.06 | 391.02
0.25 | 0.006729 | 84.5 | 360.93 | 404.77
0.26 | 0.006938 | 85.79 | 371.34 | 418.1
0.27 | 0.007178 | 87.19 | 381.45 | 431.42
0.28 | 0.007408 | 88.56 | 391.14 | 444.59
0.29 | 0.007637 | 89.94 | 400.39 | 456.94
0.3 | 0.007835 | 91.22 | 409.26 | 469.24
0.31 | 0.008071 | 92.56 | 417.95 | 481.47
0.32 | 0.008317 | 93.75 | 426.11 | 492.99
0.33 | 0.008567 | 94.96 | 433.93 | 504.68
0.34 | 0.008815 | 96.23 | 441.46 | 515.69
0.35 | 0.009084 | 97.41 | 448.6 | 526.43
0.36 | 0.009347 | 98.64 | 455.55 | 537.08
0.37 | 0.009593 | 99.65 | 462.1 | 547.08
0.38 | 0.009904 | 100.86 | 468.27 | 557.05
0.39 | 0.010158 | 102.02 | 474.23 | 566.51
0.4 | 0.010482 | 103.22 | 479.96 | 575.4
0.41 | 0.01076 | 104.29 | 485.45 | 584.6
0.42 | 0.01108 | 105.39 | 490.66 | 593
0.43 | 0.011405 | 106.53 | 495.7 | 601.4
0.44 | 0.011742 | 107.73 | 500.57 | 609.2
0.45 | 0.012085 | 108.75 | 505.21 | 616.7
0.46 | 0.012481 | 109.81 | 509.62 | 624.2
0.47 | 0.012875 | 111 | 514.01 | 630.9
0.48 | 0.013256 | 112.22 | 518.17 | 638
0.49 | 0.013768 | 113.44 | 522.34 | 644.1
0.5 | 0.014214 | 114.58 | 526.14 | 650.3
0.51 | 0.014657 | 115.63 | 529.99 | 656
0.52 | 0.015207 | 116.93 | 533.73 | 661.7
0.53 | 0.015779 | 118.21 | 537.36 | 666.9
0.54 | 0.016332 | 119.37 | 540.85 | 671.8
0.55 | 0.016923 | 120.66 | 544.23 | 677
0.56 | 0.017613 | 121.84 | 547.54 | 681.2
0.57 | 0.018331 | 123.14 | 550.78 | 685.6
0.58 | 0.019048 | 124.41 | 553.84 | 689.8
0.59 | 0.019727 | 125.73 | 556.81 | 693.3
0.6 | 0.020547 | 126.89 | 559.76 | 697.1
0.61 | 0.021302 | 128.29 | 562.59 | 700.4
0.62 | 0.022067 | 129.54 | 565.35 | 703.4
0.63 | 0.022945 | 130.94 | 568 | 706.5
0.64 | 0.02381 | 132.28 | 570.4 | 709.2
0.65 | 0.02465 | 133.49 | 572.9 | 712
0.66 | 0.025518 | 134.89 | 575 | 714.2
0.67 | 0.026435 | 136.24 | 577.6 | 716.1
0.68 | 0.027441 | 137.63 | 579.6 | 718.3
0.69 | 0.028319 | 139.04 | 581.8 | 720.3
0.7 | 0.029374 | 140.29 | 584 | 722
0.71 | 0.030404 | 141.7 | 585.5 | 723.6
0.72 | 0.031452 | 142.98 | 587.8 | 724.9
0.73 | 0.032509 | 144.42 | 589.6 | 726
0.74 | 0.03347 | 145.81 | 591.1 | 727.4
0.75 | 0.034705 | 147.16 | 593 | 728.3
0.76 | 0.035869 | 148.57 | 594.3 | 729.7
0.77 | 0.036832 | 150.01 | 596.2 | 730.6
0.78 | 0.038093 | 151.36 | 597.8 | 731.5
0.79 | 0.039355 | 152.66 | 599.2 | 732.3
0.8 | 0.040704 | 154.12 | 600.7 | 733
0.81 | 0.041782 | 155.56 | 602.1 | 734.1
0.82 | 0.043063 | 156.92 | 603.4 | 734.5
0.83 | 0.044346 | 158.45 | 604.6 | 735.1
0.84 | 0.045558 | 159.73 | 605.9 | 735.7
0.85 | 0.046978 | 161.18 | 607.1 | 736.2
0.86 | 0.048416 | 162.67 | 608.2 | 736.7
0.87 | 0.049722 | 164.12 | 609.5 | 737.3
0.88 | 0.051059 | 165.61 | 610.7 | 737.7
0.89 | 0.052682 | 167.09 | 611.6 | 738.1
0.9 | 0.054028 | 168.59 | 613 | 738.3
0.91 | 0.05563 | 170.14 | 614 | 738.9
0.92 | 0.05716 | 171.63 | 615 | 739.5
0.93 | 0.05888 | 172.98 | 616.3 | 739.7
0.94 | 0.06001 | 174.51 | 617.1 | 739.9
0.95 | 0.06164 | 176.11 | 618.3 | 740.5
0.96 | 0.06338 | 177.59 | 619.4 | 740.7
0.97 | 0.06507 | 179.16 | 620.2 | 740.9
0.98 | 0.06685 | 180.54 | 621.4 | 741.3
0.99 | 0.0681 | 182.19 | 622.7 | 741.2
1 | 0.0701 | 183.72 | 623.5 | 741.8