## I-V Characteristic (mA-mm)
VDS (V) | VGS = -0.300 V | VGS = 0.100 V | VGS = 0.500 V | VGS = 0.900 V
0 | -4.0606e-05 | -0.5322 | -0.8549 | -5.026
0.01 | 0.0009733 | 7.864 | 15.801 | 13.043
0.02 | 0.001721 | 15.859 | 32.453 | 31.055
0.03 | 0.0022923 | 23.135 | 49.102 | 49.029
0.04 | 0.0027335 | 29.953 | 65.78 | 67
0.05 | 0.0030705 | 36.115 | 82.14 | 84.81
0.06 | 0.0033506 | 41.777 | 98.25 | 102.56
0.07 | 0.00358 | 46.858 | 114.88 | 120.45
0.08 | 0.0037996 | 51.359 | 130.58 | 137.61
0.09 | 0.003984 | 55.357 | 146.17 | 155.06
0.1 | 0.0041612 | 58.68 | 161.91 | 172.17
0.11 | 0.0043321 | 61.91 | 177.36 | 189.1
0.12 | 0.0045045 | 64.74 | 192.38 | 206.3
0.13 | 0.0046654 | 67.2 | 207.25 | 222.82
0.14 | 0.0048147 | 69.42 | 221.82 | 239.05
0.15 | 0.0049856 | 71.41 | 236.23 | 255.46
0.16 | 0.0051533 | 73.13 | 250.28 | 271.45
0.17 | 0.0053092 | 74.72 | 263.92 | 287.33
0.18 | 0.0055006 | 76.14 | 277.27 | 302.66
0.19 | 0.005675 | 77.48 | 290.35 | 318.24
0.2 | 0.00577 | 78.76 | 302.98 | 333.34
0.21 | 0.00596 | 79.93 | 315.55 | 348.12
0.22 | 0.006187 | 81.14 | 327.47 | 362.73
0.23 | 0.006386 | 82.19 | 338.96 | 377.25
0.24 | 0.006613 | 83.47 | 350.33 | 391.14
0.25 | 0.006805 | 84.71 | 361.1 | 404.95
0.26 | 0.00701 | 86.05 | 371.53 | 418.7
0.27 | 0.007215 | 87.41 | 381.64 | 431.82
0.28 | 0.007439 | 88.76 | 391.33 | 444.61
0.29 | 0.007663 | 90.08 | 400.6 | 457.37
0.3 | 0.007896 | 91.48 | 409.53 | 469.58
0.31 | 0.008144 | 92.8 | 418.23 | 481.84
0.32 | 0.008363 | 93.86 | 426.41 | 493.44
0.33 | 0.008641 | 95.24 | 434.29 | 505.08
0.34 | 0.008875 | 96.43 | 441.82 | 516.25
0.35 | 0.009146 | 97.65 | 449.06 | 526.89
0.36 | 0.009407 | 98.84 | 455.95 | 537.52
0.37 | 0.009673 | 99.87 | 462.51 | 547.82
0.38 | 0.009955 | 101.18 | 468.74 | 557.64
0.39 | 0.010185 | 102.26 | 474.77 | 567.13
0.4 | 0.010497 | 103.31 | 480.53 | 576.2
0.41 | 0.010817 | 104.46 | 485.98 | 585.3
0.42 | 0.011168 | 105.61 | 491.17 | 594
0.43 | 0.011438 | 106.69 | 496.27 | 602.1
0.44 | 0.011812 | 107.81 | 501.17 | 610.3
0.45 | 0.012182 | 108.95 | 505.75 | 617.8
0.46 | 0.012562 | 110.02 | 510.22 | 624.9
0.47 | 0.012945 | 111.2 | 514.6 | 631.9
0.48 | 0.013373 | 112.32 | 518.91 | 638.5
0.49 | 0.013787 | 113.48 | 522.91 | 645.1
0.5 | 0.014229 | 114.83 | 526.87 | 651.4
0.51 | 0.014818 | 115.79 | 530.69 | 657.1
0.52 | 0.015354 | 117.05 | 534.48 | 662.9
0.53 | 0.015882 | 118.33 | 538.09 | 668.1
0.54 | 0.016456 | 119.51 | 541.55 | 672.9
0.55 | 0.017083 | 120.82 | 544.97 | 677.9
0.56 | 0.017735 | 121.96 | 548.32 | 682.4
0.57 | 0.018405 | 123.26 | 551.5 | 686.7
0.58 | 0.01909 | 124.57 | 554.65 | 690.8
0.59 | 0.019845 | 125.83 | 557.55 | 694.6
0.6 | 0.020579 | 127.09 | 560.58 | 698
0.61 | 0.0213 | 128.41 | 563.4 | 701.6
0.62 | 0.022131 | 129.73 | 566.14 | 704.4
0.63 | 0.022999 | 131.06 | 568.67 | 707.6
0.64 | 0.023887 | 132.4 | 571.1 | 710.1
0.65 | 0.024682 | 133.68 | 573.5 | 712.8
0.66 | 0.025588 | 134.99 | 575.8 | 715.3
0.67 | 0.02648 | 136.44 | 578.2 | 717.3
0.68 | 0.027449 | 137.81 | 580.4 | 719.4
0.69 | 0.028474 | 139.27 | 582.8 | 721.2
0.7 | 0.029478 | 140.45 | 584.6 | 723
0.71 | 0.030522 | 141.9 | 586.9 | 724.5
0.72 | 0.031434 | 143.24 | 588.6 | 725.9
0.73 | 0.032579 | 144.62 | 590.2 | 727.1
0.74 | 0.033643 | 145.97 | 591.9 | 728.3
0.75 | 0.034816 | 147.27 | 594 | 729.7
0.76 | 0.035909 | 148.74 | 595.6 | 730.9
0.77 | 0.037111 | 150.1 | 597 | 731.5
0.78 | 0.038073 | 151.55 | 598.3 | 732.3
0.79 | 0.039321 | 152.82 | 600 | 733.3
0.8 | 0.040728 | 154.27 | 601.4 | 733.9
0.81 | 0.041953 | 155.65 | 602.8 | 734.9
0.82 | 0.043205 | 157.09 | 604.1 | 735.4
0.83 | 0.044202 | 158.63 | 605.4 | 736.1
0.84 | 0.045758 | 159.91 | 606.7 | 736.5
0.85 | 0.047058 | 161.38 | 608 | 737
0.86 | 0.048618 | 162.87 | 609 | 737.5
0.87 | 0.049927 | 164.37 | 610.3 | 738.1
0.88 | 0.051418 | 165.89 | 611.7 | 738.6
0.89 | 0.052875 | 167.33 | 612.7 | 738.8
0.9 | 0.054207 | 168.78 | 613.8 | 739.5
0.91 | 0.055958 | 170.3 | 614.9 | 739.7
0.92 | 0.05728 | 171.8 | 615.9 | 740.2
0.93 | 0.05864 | 173.18 | 617 | 740.5
0.94 | 0.06044 | 174.81 | 618.2 | 740.9
0.95 | 0.06213 | 176.31 | 619.5 | 741.1
0.96 | 0.06381 | 177.81 | 620.2 | 741.2
0.97 | 0.0651 | 179.42 | 621.4 | 741.5
0.98 | 0.06691 | 180.66 | 622.2 | 742.1
0.99 | 0.06886 | 182.41 | 623.4 | 742.1
1 | 0.07058 | 183.9 | 624.5 | 742.7