## I-V Characteristic (mA-mm)
VDS (V) | VGS = -0.300 V | VGS = 0.100 V | VGS = 0.500 V | VGS = 0.900 V
0 | -3.6746e-05 | -0.5573 | -1.0214 | -5.17
0.01 | 0.0009141 | 7.805 | 15.832 | 13.291
0.02 | 0.0016174 | 15.708 | 32.521 | 31.132
0.03 | 0.0021477 | 22.906 | 49.132 | 49.094
0.04 | 0.0025641 | 29.625 | 65.81 | 67.09
0.05 | 0.0028801 | 35.69 | 82.24 | 84.95
0.06 | 0.0031475 | 41.222 | 98.4 | 102.69
0.07 | 0.0033629 | 46.251 | 114.57 | 120.36
0.08 | 0.0035607 | 50.618 | 130.68 | 138.02
0.09 | 0.0037302 | 54.558 | 146.43 | 155.17
0.1 | 0.0038892 | 57.84 | 161.91 | 172.32
0.11 | 0.0040573 | 60.93 | 177.32 | 189.37
0.12 | 0.0042079 | 63.67 | 192.5 | 206.06
0.13 | 0.004373 | 66.16 | 207.45 | 223.06
0.14 | 0.0045053 | 68.22 | 221.85 | 239.19
0.15 | 0.0046642 | 70.25 | 236.26 | 255.56
0.16 | 0.004818 | 71.95 | 250.3 | 271.71
0.17 | 0.0049613 | 73.5 | 263.7 | 287.49
0.18 | 0.0051385 | 74.94 | 277.23 | 302.99
0.19 | 0.0052864 | 76.16 | 290.35 | 318.49
0.2 | 0.0054653 | 77.44 | 302.92 | 333.61
0.21 | 0.0056532 | 78.57 | 315.23 | 348.35
0.22 | 0.005729 | 79.77 | 327.3 | 363.13
0.23 | 0.005928 | 80.87 | 338.96 | 377.53
0.24 | 0.006131 | 82.04 | 350.06 | 391.5
0.25 | 0.006325 | 83.26 | 360.85 | 405.23
0.26 | 0.006517 | 84.54 | 371.33 | 418.59
0.27 | 0.006727 | 85.95 | 381.44 | 432.21
0.28 | 0.006907 | 87.15 | 390.99 | 444.96
0.29 | 0.007135 | 88.58 | 400.33 | 457.52
0.3 | 0.007377 | 89.93 | 409.17 | 469.98
0.31 | 0.007609 | 91.18 | 417.69 | 482
0.32 | 0.007804 | 92.52 | 425.94 | 493.77
0.33 | 0.00805 | 93.65 | 433.83 | 505.31
0.34 | 0.008279 | 94.92 | 441.25 | 516.47
0.35 | 0.008502 | 96.07 | 448.4 | 527.26
0.36 | 0.008756 | 97.17 | 455.27 | 537.94
0.37 | 0.00903 | 98.39 | 461.87 | 548.01
0.38 | 0.009281 | 99.48 | 468.03 | 557.98
0.39 | 0.009515 | 100.62 | 473.98 | 567.48
0.4 | 0.009802 | 101.78 | 479.69 | 576.6
0.41 | 0.010093 | 102.87 | 485.18 | 585.4
0.42 | 0.010436 | 103.79 | 490.37 | 594.2
0.43 | 0.010695 | 104.96 | 495.34 | 602.5
0.44 | 0.011021 | 106.15 | 500.15 | 610.2
0.45 | 0.011342 | 107.35 | 504.9 | 618
0.46 | 0.011707 | 108.42 | 509.27 | 625.3
0.47 | 0.012053 | 109.49 | 513.58 | 632.1
0.48 | 0.012465 | 110.64 | 517.8 | 638.9
0.49 | 0.01288 | 111.9 | 521.83 | 645.3
0.5 | 0.013254 | 113 | 525.79 | 651.3
0.51 | 0.013807 | 114.14 | 529.49 | 657.3
0.52 | 0.014233 | 115.33 | 533.34 | 662.9
0.53 | 0.014791 | 116.61 | 536.84 | 668.1
0.54 | 0.015384 | 117.83 | 540.39 | 673.3
0.55 | 0.01595 | 119.05 | 543.71 | 678
0.56 | 0.016531 | 120.15 | 547.06 | 682.4
0.57 | 0.01711 | 121.48 | 550.21 | 686.8
0.58 | 0.017778 | 122.75 | 553.32 | 690.8
0.59 | 0.018483 | 124.07 | 556.28 | 694.8
0.6 | 0.019129 | 125.38 | 559.16 | 698.4
0.61 | 0.019835 | 126.53 | 561.98 | 701.6
0.62 | 0.020613 | 127.93 | 564.81 | 704.8
0.63 | 0.021351 | 129.25 | 567.37 | 707.7
0.64 | 0.0222 | 130.58 | 569.6 | 710.5
0.65 | 0.022945 | 131.97 | 572.3 | 713.2
0.66 | 0.023837 | 133.19 | 574.6 | 715.4
0.67 | 0.024689 | 134.65 | 576.6 | 717.4
0.68 | 0.025426 | 135.91 | 579 | 719.6
0.69 | 0.026399 | 137.35 | 581 | 721.2
0.7 | 0.027334 | 138.61 | 583.4 | 722.9
0.71 | 0.028359 | 139.92 | 585 | 724.5
0.72 | 0.029233 | 141.32 | 587.2 | 725.9
0.73 | 0.030295 | 142.7 | 588.7 | 727.4
0.74 | 0.031322 | 144.04 | 590.6 | 728.5
0.75 | 0.032331 | 145.31 | 592.4 | 729.7
0.76 | 0.033312 | 146.77 | 594.2 | 730.7
0.77 | 0.034458 | 148.19 | 595.4 | 731.7
0.78 | 0.035547 | 149.46 | 597 | 732.4
0.79 | 0.036519 | 151.02 | 598.3 | 733.5
0.8 | 0.037862 | 152.2 | 599.8 | 734.1
0.81 | 0.038963 | 153.69 | 601.4 | 734.9
0.82 | 0.040212 | 155.08 | 602.6 | 735.5
0.83 | 0.04123 | 156.45 | 603.9 | 736.1
0.84 | 0.042481 | 157.87 | 605.3 | 736.7
0.85 | 0.043878 | 159.27 | 606.7 | 737.3
0.86 | 0.045127 | 160.72 | 607.6 | 737.7
0.87 | 0.046336 | 162.26 | 609 | 738.1
0.88 | 0.047787 | 163.69 | 610 | 738.6
0.89 | 0.049044 | 165 | 611.1 | 738.8
0.9 | 0.050382 | 166.56 | 612.2 | 739.3
0.91 | 0.051916 | 168 | 613.4 | 739.7
0.92 | 0.053377 | 169.54 | 614.4 | 739.9
0.93 | 0.055018 | 171.04 | 615.4 | 740.5
0.94 | 0.05631 | 172.36 | 616.6 | 740.9
0.95 | 0.05756 | 174.05 | 617.5 | 741.1
0.96 | 0.05934 | 175.55 | 618.6 | 741.1
0.97 | 0.06068 | 177.05 | 619.8 | 741.5
0.98 | 0.06231 | 178.59 | 620.6 | 741.9
0.99 | 0.06377 | 180.02 | 621.9 | 742.1
1 | 0.06551 | 181.62 | 623 | 742.3