## I-V Characteristic (mA-mm)
VDS (V) | VGS = -0.300 V | VGS = 0.100 V | VGS = 0.500 V | VGS = 0.900 V
0 | -3.5958e-05 | -0.5648 | -1.13 | -5.1678
0.01 | 0.0009052 | 7.832 | 15.923 | 13.007
0.02 | 0.0016016 | 15.796 | 32.399 | 30.985
0.03 | 0.0021261 | 22.958 | 49.054 | 49.15
0.04 | 0.0025308 | 29.649 | 65.86 | 67.02
0.05 | 0.0028426 | 35.792 | 82.06 | 85.13
0.06 | 0.0031009 | 41.298 | 98.54 | 102.54
0.07 | 0.0033165 | 46.331 | 114.65 | 120.32
0.08 | 0.0035142 | 50.722 | 130.66 | 137.91
0.09 | 0.0036836 | 54.689 | 146.33 | 155.14
0.1 | 0.0038412 | 57.84 | 161.94 | 172.25
0.11 | 0.0039955 | 61.11 | 177.36 | 189.54
0.12 | 0.0041481 | 63.79 | 192.48 | 206.28
0.13 | 0.004304 | 66.22 | 207.43 | 222.79
0.14 | 0.0044381 | 68.34 | 221.93 | 239.55
0.15 | 0.004589 | 70.33 | 236.17 | 255.82
0.16 | 0.004736 | 71.97 | 250.21 | 271.73
0.17 | 0.00488 | 73.5 | 264.14 | 287.53
0.18 | 0.0050474 | 74.86 | 277.22 | 302.99
0.19 | 0.0052162 | 76.2 | 290.36 | 318.83
0.2 | 0.0053942 | 77.41 | 303.19 | 333.65
0.21 | 0.0055448 | 78.61 | 315.37 | 348.49
0.22 | 0.005683 | 79.71 | 327.37 | 363.24
0.23 | 0.005876 | 80.8 | 339.03 | 377.46
0.24 | 0.006065 | 82.02 | 350.21 | 391.58
0.25 | 0.006236 | 83.31 | 361.01 | 405.47
0.26 | 0.006457 | 84.54 | 371.38 | 418.85
0.27 | 0.006641 | 85.87 | 381.56 | 432.05
0.28 | 0.006867 | 87.19 | 391.17 | 445.25
0.29 | 0.00704 | 88.5 | 400.32 | 457.84
0.3 | 0.007245 | 89.82 | 409.29 | 470.14
0.31 | 0.007453 | 91.14 | 418.01 | 482.24
0.32 | 0.007668 | 92.34 | 426.03 | 494.05
0.33 | 0.007909 | 93.62 | 433.9 | 505.73
0.34 | 0.008145 | 94.75 | 441.5 | 516.65
0.35 | 0.008385 | 95.91 | 448.58 | 527.43
0.36 | 0.008581 | 97.13 | 455.48 | 538.13
0.37 | 0.008861 | 98.11 | 461.92 | 548.21
0.38 | 0.009104 | 99.27 | 468.23 | 558.21
0.39 | 0.009389 | 100.35 | 474.16 | 567.62
0.4 | 0.009649 | 101.56 | 479.88 | 577
0.41 | 0.009931 | 102.74 | 485.3 | 585.5
0.42 | 0.010218 | 103.66 | 490.57 | 594.2
0.43 | 0.010494 | 104.82 | 495.57 | 602.8
0.44 | 0.010827 | 106.05 | 500.43 | 610.6
0.45 | 0.011139 | 107.09 | 504.99 | 618.2
0.46 | 0.011486 | 108.21 | 509.5 | 625.5
0.47 | 0.011807 | 109.25 | 513.81 | 632.7
0.48 | 0.012232 | 110.4 | 518 | 639.3
0.49 | 0.012643 | 111.62 | 522.03 | 645.4
0.5 | 0.013096 | 112.79 | 525.91 | 651.5
0.51 | 0.013514 | 113.81 | 529.75 | 657.7
0.52 | 0.014008 | 115.05 | 533.49 | 663.3
0.53 | 0.014541 | 116.27 | 537.08 | 668.3
0.54 | 0.014953 | 117.41 | 540.52 | 673.5
0.55 | 0.015585 | 118.72 | 543.9 | 678.2
0.56 | 0.016182 | 119.83 | 547.26 | 683
0.57 | 0.0168 | 121.1 | 550.39 | 687.2
0.58 | 0.017409 | 122.42 | 553.44 | 691.4
0.59 | 0.018067 | 123.66 | 556.5 | 695
0.6 | 0.01884 | 125.04 | 559.36 | 698.6
0.61 | 0.019518 | 126.17 | 562.19 | 702
0.62 | 0.020257 | 127.63 | 564.87 | 705.1
0.63 | 0.021011 | 128.86 | 567.56 | 708
0.64 | 0.021876 | 130.21 | 570 | 710.8
0.65 | 0.022588 | 131.52 | 572.4 | 713.1
0.66 | 0.023421 | 132.82 | 574.8 | 715.7
0.67 | 0.024267 | 134.14 | 576.8 | 717.6
0.68 | 0.025128 | 135.56 | 579.2 | 719.7
0.69 | 0.025939 | 136.85 | 581.6 | 721.7
0.7 | 0.026853 | 138.01 | 583.2 | 723.3
0.71 | 0.027766 | 139.47 | 585 | 724.9
0.72 | 0.028709 | 140.86 | 587.2 | 726.1
0.73 | 0.029698 | 142.18 | 589.2 | 727.7
0.74 | 0.030766 | 143.66 | 590.6 | 728.3
0.75 | 0.031746 | 144.83 | 592.6 | 729.7
0.76 | 0.032625 | 146.28 | 594 | 730.7
0.77 | 0.033765 | 147.61 | 595.6 | 731.5
0.78 | 0.034825 | 148.98 | 597.2 | 732.4
0.79 | 0.035885 | 150.37 | 598.3 | 733.3
0.8 | 0.036962 | 151.68 | 600 | 734.1
0.81 | 0.038213 | 153.14 | 601.2 | 734.9
0.82 | 0.039332 | 154.6 | 602.6 | 735.4
0.83 | 0.040391 | 155.95 | 603.8 | 735.9
0.84 | 0.0417 | 157.25 | 605.3 | 736.7
0.85 | 0.042993 | 158.74 | 606.3 | 737
0.86 | 0.044193 | 160.15 | 607.5 | 737.5
0.87 | 0.045221 | 161.67 | 608.6 | 738.1
0.88 | 0.046704 | 163.17 | 610 | 738.6
0.89 | 0.04809 | 164.47 | 611 | 738.9
0.9 | 0.049483 | 166.02 | 612.2 | 739.3
0.91 | 0.050778 | 167.57 | 613.3 | 739.7
0.92 | 0.052108 | 168.98 | 614.3 | 739.9
0.93 | 0.053571 | 170.52 | 615.4 | 740.5
0.94 | 0.054723 | 171.88 | 616.6 | 740.7
0.95 | 0.056507 | 173.4 | 617.4 | 741.1
0.96 | 0.05794 | 174.93 | 618.6 | 741.3
0.97 | 0.05896 | 176.44 | 619.6 | 741.2
0.98 | 0.06086 | 177.89 | 620.6 | 741.9
0.99 | 0.06227 | 179.44 | 621.7 | 742.1
1 | 0.0639 | 181 | 622.7 | 742