## I-V Characteristic (mA-mm)
VDS (V) | VGS = -0.300 V | VGS = 0.100 V | VGS = 0.500 V | VGS = 0.900 V
0 | -3.4985e-05 | -0.5456 | -1.0559 | -5.125
0.01 | 0.0009438 | 7.898 | 15.641 | 12.867
0.02 | 0.0016672 | 15.723 | 32.619 | 31.248
0.03 | 0.0022161 | 23.157 | 48.995 | 49.007
0.04 | 0.0026347 | 29.904 | 65.9 | 67.34
0.05 | 0.0029702 | 36.003 | 82.18 | 84.83
0.06 | 0.0032377 | 41.606 | 98.29 | 102.54
0.07 | 0.0034714 | 46.662 | 114.62 | 120.38
0.08 | 0.0036585 | 51.138 | 130.46 | 137.45
0.09 | 0.0038433 | 55.15 | 146.33 | 155.05
0.1 | 0.0040153 | 58.4 | 161.75 | 172.1
0.11 | 0.004167 | 61.63 | 177.25 | 189.25
0.12 | 0.0043183 | 64.4 | 192.35 | 206.01
0.13 | 0.0044762 | 66.86 | 207.26 | 222.72
0.14 | 0.0046282 | 69.07 | 221.76 | 239.19
0.15 | 0.0048003 | 70.97 | 236.2 | 255.43
0.16 | 0.0049561 | 72.75 | 250.11 | 271.37
0.17 | 0.0051298 | 74.27 | 263.73 | 287.23
0.18 | 0.0052878 | 75.72 | 277.27 | 302.9
0.19 | 0.005461 | 77 | 290.33 | 318.22
0.2 | 0.0056424 | 78.26 | 302.94 | 333.3
0.21 | 0.005736 | 79.47 | 315.27 | 348.2
0.22 | 0.005912 | 80.58 | 327.21 | 362.55
0.23 | 0.006102 | 81.78 | 338.93 | 377.3
0.24 | 0.00632 | 82.85 | 350.05 | 391.2
0.25 | 0.006512 | 84.13 | 360.92 | 404.98
0.26 | 0.006734 | 85.49 | 371.34 | 418.44
0.27 | 0.006942 | 86.78 | 381.42 | 431.7
0.28 | 0.007167 | 88.3 | 391.03 | 444.76
0.29 | 0.007373 | 89.49 | 400.42 | 457.27
0.3 | 0.007585 | 90.88 | 409.24 | 469.65
0.31 | 0.007809 | 92.21 | 417.89 | 481.78
0.32 | 0.008048 | 93.37 | 426.15 | 493.67
0.33 | 0.008275 | 94.65 | 434.05 | 505.03
0.34 | 0.00854 | 95.79 | 441.46 | 516.21
0.35 | 0.008804 | 96.99 | 448.66 | 527.05
0.36 | 0.009017 | 98.13 | 455.53 | 537.64
0.37 | 0.009306 | 99.31 | 462.19 | 547.89
0.38 | 0.009563 | 100.38 | 468.37 | 557.69
0.39 | 0.009853 | 101.56 | 474.3 | 567.26
0.4 | 0.010092 | 102.62 | 480.1 | 576.4
0.41 | 0.010412 | 103.83 | 485.58 | 585.3
0.42 | 0.010723 | 105.02 | 490.79 | 593.8
0.43 | 0.011004 | 105.97 | 495.8 | 602.2
0.44 | 0.011378 | 107.17 | 500.67 | 610.2
0.45 | 0.01174 | 108.25 | 505.37 | 617.9
0.46 | 0.012095 | 109.35 | 509.82 | 625.3
0.47 | 0.012398 | 110.54 | 514.15 | 632.3
0.48 | 0.012854 | 111.66 | 518.36 | 638.9
0.49 | 0.013262 | 112.84 | 522.47 | 645.1
0.5 | 0.013748 | 114.06 | 526.37 | 651.3
0.51 | 0.014219 | 115.2 | 530.18 | 657.4
0.52 | 0.014705 | 116.35 | 533.9 | 662.9
0.53 | 0.015263 | 117.55 | 537.55 | 668.1
0.54 | 0.015727 | 118.8 | 541.03 | 673.4
0.55 | 0.016337 | 120.03 | 544.43 | 678
0.56 | 0.017005 | 121.32 | 547.71 | 682.4
0.57 | 0.017676 | 122.42 | 550.91 | 686.8
0.58 | 0.018281 | 123.83 | 554.01 | 690.8
0.59 | 0.019014 | 125.1 | 557 | 694.6
0.6 | 0.0197 | 126.41 | 559.9 | 698.2
0.61 | 0.020469 | 127.73 | 562.7 | 701.6
0.62 | 0.021211 | 128.94 | 565.46 | 704.8
0.63 | 0.022017 | 130.37 | 568.09 | 707.8
0.64 | 0.022866 | 131.64 | 570.7 | 710.4
0.65 | 0.02365 | 133.02 | 572.8 | 712.8
0.66 | 0.024482 | 134.32 | 575.4 | 715.4
0.67 | 0.025352 | 135.64 | 577.4 | 717.6
0.68 | 0.026359 | 137.05 | 579.8 | 719.6
0.69 | 0.027203 | 138.39 | 581.8 | 721.3
0.7 | 0.028149 | 139.72 | 583.8 | 722.9
0.71 | 0.029071 | 140.91 | 586 | 724.7
0.72 | 0.030117 | 142.44 | 588 | 725.9
0.73 | 0.031186 | 143.79 | 589.6 | 727.3
0.74 | 0.032221 | 145.11 | 591.1 | 728.6
0.75 | 0.033203 | 146.59 | 593 | 729.9
0.76 | 0.034225 | 147.78 | 594.6 | 730.9
0.77 | 0.035393 | 149.18 | 596.2 | 731.5
0.78 | 0.036584 | 150.73 | 597.8 | 732.3
0.79 | 0.037821 | 152 | 599.4 | 733.3
0.8 | 0.038799 | 153.5 | 600.7 | 734.1
0.81 | 0.040114 | 154.77 | 601.9 | 734.7
0.82 | 0.041261 | 156.23 | 603.3 | 735.4
0.83 | 0.042411 | 157.67 | 604.6 | 736.1
0.84 | 0.043832 | 159.16 | 605.8 | 736.5
0.85 | 0.045061 | 160.39 | 607.1 | 737.3
0.86 | 0.046363 | 162.02 | 607.9 | 737.5
0.87 | 0.047586 | 163.47 | 609.4 | 738.1
0.88 | 0.049179 | 164.91 | 610.6 | 738.3
0.89 | 0.050514 | 166.53 | 611.8 | 738.9
0.9 | 0.051927 | 167.73 | 613 | 739.3
0.91 | 0.05324 | 169.36 | 613.8 | 739.7
0.92 | 0.054795 | 170.88 | 615 | 739.9
0.93 | 0.056295 | 172.34 | 616.2 | 740.3
0.94 | 0.05772 | 173.97 | 617.2 | 740.7
0.95 | 0.05936 | 175.35 | 618.2 | 740.9
0.96 | 0.06109 | 176.95 | 619.2 | 741.1
0.97 | 0.06291 | 178.48 | 620.4 | 741.5
0.98 | 0.06397 | 180.02 | 621.4 | 741.8
0.99 | 0.066 | 181.44 | 622.3 | 742
1 | 0.06746 | 182.98 | 623.4 | 742.5