## I-V Characteristic (mA-mm)
VDS (V) | VGS = -0.300 V | VGS = 0.100 V | VGS = 0.500 V | VGS = 0.900 V
0 | -4.6572e-05 | -0.5314 | -1.1953 | -5.066
0.01 | 0.0009684 | 7.87 | 15.875 | 13.022
0.02 | 0.0017145 | 15.84 | 32.499 | 31.043
0.03 | 0.0022765 | 23.11 | 49.027 | 48.993
0.04 | 0.002716 | 29.933 | 65.81 | 67.04
0.05 | 0.0030584 | 36.083 | 82.08 | 84.84
0.06 | 0.0033305 | 41.713 | 98.32 | 102.44
0.07 | 0.0035717 | 46.811 | 114.72 | 120.35
0.08 | 0.0037834 | 51.314 | 130.58 | 137.67
0.09 | 0.0039557 | 55.286 | 146.17 | 155.04
0.1 | 0.0041443 | 58.6 | 161.83 | 172.09
0.11 | 0.0043085 | 61.76 | 177.31 | 189.21
0.12 | 0.0044728 | 64.63 | 192.5 | 206.35
0.13 | 0.0046273 | 67.12 | 207.15 | 222.78
0.14 | 0.0047961 | 69.3 | 221.8 | 238.95
0.15 | 0.0049734 | 71.29 | 236.2 | 255.47
0.16 | 0.005127 | 73 | 249.89 | 271.33
0.17 | 0.0053148 | 74.62 | 263.9 | 287.15
0.18 | 0.0054815 | 75.92 | 277.11 | 302.6
0.19 | 0.00565 | 77.4 | 290.14 | 318.12
0.2 | 0.005733 | 78.58 | 302.94 | 333.14
0.21 | 0.00595 | 79.72 | 315.19 | 347.94
0.22 | 0.006138 | 81.05 | 327.16 | 362.59
0.23 | 0.00634 | 82.12 | 338.72 | 376.97
0.24 | 0.006554 | 83.37 | 349.98 | 390.82
0.25 | 0.006763 | 84.67 | 360.72 | 404.69
0.26 | 0.006972 | 85.99 | 371.15 | 418.34
0.27 | 0.007195 | 87.41 | 381.27 | 431.36
0.28 | 0.007424 | 88.7 | 390.94 | 444.27
0.29 | 0.007646 | 90.12 | 400.08 | 456.98
0.3 | 0.007878 | 91.5 | 408.98 | 469.14
0.31 | 0.008108 | 92.72 | 417.72 | 481.33
0.32 | 0.008343 | 93.88 | 425.78 | 492.96
0.33 | 0.008606 | 95.21 | 433.61 | 504.47
0.34 | 0.008816 | 96.47 | 441.17 | 515.59
0.35 | 0.009132 | 97.59 | 448.3 | 526.18
0.36 | 0.009397 | 98.87 | 455.23 | 536.89
0.37 | 0.009676 | 99.89 | 461.64 | 547.07
0.38 | 0.009924 | 101.09 | 467.91 | 556.82
0.39 | 0.010237 | 102.26 | 473.9 | 566.21
0.4 | 0.010516 | 103.37 | 479.65 | 575.1
0.41 | 0.010811 | 104.47 | 485.04 | 584.2
0.42 | 0.011122 | 105.61 | 490.28 | 592.8
0.43 | 0.011452 | 106.67 | 495.29 | 601.2
0.44 | 0.011823 | 107.81 | 500.16 | 609
0.45 | 0.012138 | 109.07 | 504.7 | 616.6
0.46 | 0.012563 | 110.05 | 509.2 | 623.8
0.47 | 0.012981 | 111.24 | 513.59 | 630.9
0.48 | 0.01342 | 112.38 | 517.76 | 637.5
0.49 | 0.013817 | 113.58 | 521.77 | 643.9
0.5 | 0.014322 | 114.84 | 525.68 | 650
0.51 | 0.014845 | 115.79 | 529.53 | 655.8
0.52 | 0.015329 | 117.12 | 533.25 | 661.4
0.53 | 0.015911 | 118.36 | 536.83 | 666.7
0.54 | 0.016466 | 119.59 | 540.31 | 671.4
0.55 | 0.017162 | 120.9 | 543.71 | 676.6
0.56 | 0.017769 | 121.94 | 547.05 | 680.8
0.57 | 0.018487 | 123.46 | 550.21 | 685.1
0.58 | 0.01915 | 124.67 | 553.31 | 689.4
0.59 | 0.019956 | 125.99 | 556.23 | 693
0.6 | 0.020646 | 127.21 | 559.23 | 696.4
0.61 | 0.021461 | 128.54 | 562.01 | 700
0.62 | 0.022283 | 129.87 | 564.76 | 702.9
0.63 | 0.023124 | 131.27 | 567.42 | 706
0.64 | 0.023971 | 132.57 | 569.91 | 708.7
0.65 | 0.024824 | 133.8 | 572.3 | 711.2
0.66 | 0.025726 | 135.24 | 574.5 | 713.7
0.67 | 0.026557 | 136.61 | 576.6 | 715.6
0.68 | 0.027629 | 137.95 | 579 | 717.6
0.69 | 0.028556 | 139.51 | 581.2 | 719.4
0.7 | 0.029666 | 140.64 | 583 | 721.3
0.71 | 0.03063 | 142.06 | 585.2 | 722.6
0.72 | 0.031694 | 143.44 | 587.2 | 724.1
0.73 | 0.032771 | 144.79 | 589.2 | 725.3
0.74 | 0.033769 | 146.17 | 590.6 | 726.7
0.75 | 0.035045 | 147.49 | 592.4 | 727.9
0.76 | 0.036254 | 148.89 | 594 | 728.9
0.77 | 0.037373 | 150.32 | 595.8 | 729.9
0.78 | 0.038464 | 151.72 | 597.4 | 730.7
0.79 | 0.039783 | 153.02 | 598.6 | 731.5
0.8 | 0.040998 | 154.53 | 599.9 | 732.2
0.81 | 0.042389 | 155.9 | 601.4 | 732.9
0.82 | 0.043527 | 157.35 | 602.6 | 733.5
0.83 | 0.044942 | 158.85 | 603.8 | 733.9
0.84 | 0.046286 | 160.09 | 605.2 | 734.9
0.85 | 0.047583 | 161.62 | 606.4 | 735.2
0.86 | 0.048983 | 163.09 | 607.6 | 735.5
0.87 | 0.050544 | 164.57 | 608.8 | 736.3
0.88 | 0.051979 | 166.07 | 610.1 | 736.7
0.89 | 0.053223 | 167.43 | 611 | 737.3
0.9 | 0.054875 | 168.96 | 612.2 | 737.5
0.91 | 0.056573 | 170.52 | 613.4 | 738.1
0.92 | 0.05808 | 171.98 | 614.3 | 738.3
0.93 | 0.05938 | 173.37 | 615.4 | 738.6
0.94 | 0.06116 | 174.93 | 616.4 | 738.9
0.95 | 0.06283 | 176.51 | 617.5 | 739.3
0.96 | 0.06432 | 178 | 618.6 | 739.7
0.97 | 0.06622 | 179.54 | 619.8 | 739.9
0.98 | 0.06782 | 180.92 | 620.7 | 739.9
0.99 | 0.06958 | 182.5 | 621.8 | 740.3
1 | 0.07163 | 183.99 | 622.9 | 740.9