## I-V Characteristic (mA-mm)
VDS (V) | VGS = -0.300 V | VGS = 0.100 V | VGS = 0.500 V | VGS = 0.900 V
0 | -5.18e-05 | -0.5893 | -0.8375 | -5.068
0.01 | 0.0010027 | 8.03 | 15.809 | 13.005
0.02 | 0.0017771 | 15.867 | 32.46 | 31.146
0.03 | 0.0023638 | 23.249 | 49.122 | 49.018
0.04 | 0.0028144 | 30.15 | 65.78 | 67.22
0.05 | 0.0031647 | 36.333 | 82.3 | 84.95
0.06 | 0.0034598 | 41.998 | 98.68 | 102.97
0.07 | 0.0037138 | 47.134 | 114.9 | 120.5
0.08 | 0.0039086 | 51.638 | 130.78 | 137.93
0.09 | 0.0041118 | 55.687 | 146.59 | 155.39
0.1 | 0.0042901 | 59.05 | 162.15 | 172.33
0.11 | 0.0044707 | 62.24 | 177.81 | 189.69
0.12 | 0.0046284 | 65.06 | 192.84 | 206.57
0.13 | 0.0047976 | 67.66 | 207.78 | 223.08
0.14 | 0.0049688 | 69.83 | 222.2 | 239.49
0.15 | 0.00512 | 71.85 | 236.59 | 256.14
0.16 | 0.0053176 | 73.55 | 250.91 | 272.03
0.17 | 0.0054855 | 75.1 | 264.34 | 287.74
0.18 | 0.0056604 | 76.6 | 277.7 | 303.3
0.19 | 0.005761 | 77.94 | 291 | 318.86
0.2 | 0.005969 | 79.2 | 303.63 | 334.11
0.21 | 0.006167 | 80.47 | 316.03 | 348.74
0.22 | 0.006373 | 81.55 | 327.91 | 363.36
0.23 | 0.006583 | 82.78 | 339.67 | 377.89
0.24 | 0.006811 | 84.02 | 350.79 | 391.69
0.25 | 0.007029 | 85.25 | 361.69 | 405.71
0.26 | 0.00722 | 86.51 | 372.18 | 419.11
0.27 | 0.007465 | 87.89 | 382.28 | 432.34
0.28 | 0.007697 | 89.3 | 391.89 | 445.3
0.29 | 0.007959 | 90.64 | 401.21 | 458.08
0.3 | 0.008181 | 92.04 | 410.29 | 470.36
0.31 | 0.008419 | 93.12 | 418.76 | 482.47
0.32 | 0.008685 | 94.58 | 426.91 | 494.11
0.33 | 0.008927 | 95.79 | 434.92 | 505.74
0.34 | 0.009191 | 96.93 | 442.47 | 517.02
0.35 | 0.009482 | 98.23 | 449.62 | 527.66
0.36 | 0.009762 | 99.31 | 456.55 | 538.23
0.37 | 0.009984 | 100.5 | 463.08 | 548.49
0.38 | 0.010304 | 101.65 | 469.39 | 558.27
0.39 | 0.010601 | 102.74 | 475.32 | 567.9
0.4 | 0.010927 | 103.96 | 481.07 | 577
0.41 | 0.011214 | 105.01 | 486.55 | 586
0.42 | 0.011524 | 106.21 | 491.85 | 594.4
0.43 | 0.011882 | 107.31 | 496.85 | 602.6
0.44 | 0.012194 | 108.46 | 501.71 | 610.9
0.45 | 0.012603 | 109.54 | 506.35 | 618.5
0.46 | 0.013031 | 110.72 | 510.9 | 625.3
0.47 | 0.013452 | 111.9 | 515.16 | 632.5
0.48 | 0.013805 | 112.96 | 519.43 | 639
0.49 | 0.014319 | 114.25 | 523.46 | 645.9
0.5 | 0.01482 | 115.29 | 527.46 | 651.8
0.51 | 0.015355 | 116.58 | 531.26 | 657.8
0.52 | 0.015869 | 117.76 | 534.98 | 663.1
0.53 | 0.016513 | 118.99 | 538.63 | 668.5
0.54 | 0.017147 | 120.27 | 542.11 | 673.8
0.55 | 0.017698 | 121.39 | 545.47 | 678.1
0.56 | 0.018434 | 122.74 | 548.83 | 683
0.57 | 0.019133 | 124.12 | 552.01 | 687.2
0.58 | 0.019896 | 125.34 | 555.08 | 691.4
0.59 | 0.020559 | 126.65 | 558.08 | 695
0.6 | 0.021363 | 127.89 | 561.04 | 698.6
0.61 | 0.022181 | 129.25 | 563.89 | 702
0.62 | 0.023087 | 130.6 | 566.62 | 705.2
0.63 | 0.023876 | 131.96 | 569.18 | 708
0.64 | 0.024856 | 133.21 | 571.8 | 710.8
0.65 | 0.025782 | 134.56 | 574.1 | 713.3
0.66 | 0.026617 | 135.98 | 576.6 | 715.7
0.67 | 0.027647 | 137.37 | 578.6 | 718.1
0.68 | 0.028759 | 138.79 | 581.2 | 719.7
0.69 | 0.029767 | 139.99 | 583 | 721.7
0.7 | 0.030678 | 141.42 | 585 | 723.6
0.71 | 0.031826 | 142.79 | 587.2 | 724.9
0.72 | 0.032829 | 144.22 | 589 | 726.5
0.73 | 0.033901 | 145.5 | 591 | 727.7
0.74 | 0.03505 | 146.93 | 592.6 | 729
0.75 | 0.036288 | 148.34 | 594.2 | 729.9
0.76 | 0.037497 | 149.69 | 595.8 | 731.3
0.77 | 0.038501 | 151.1 | 597.6 | 732.2
0.78 | 0.03998 | 152.4 | 599 | 732.7
0.79 | 0.041256 | 153.84 | 600.7 | 733.8
0.8 | 0.042551 | 155.32 | 601.9 | 734.9
0.81 | 0.043686 | 156.65 | 603.4 | 735.1
0.82 | 0.045134 | 158.21 | 604.5 | 736.1
0.83 | 0.046522 | 159.43 | 605.9 | 736.5
0.84 | 0.047692 | 160.92 | 607.1 | 737.3
0.85 | 0.049132 | 162.46 | 608.2 | 737.5
0.86 | 0.050692 | 163.85 | 609.8 | 738.2
0.87 | 0.052384 | 165.43 | 610.8 | 738.6
0.88 | 0.053525 | 166.7 | 612.1 | 738.8
0.89 | 0.055247 | 168.29 | 613 | 739.5
0.9 | 0.056883 | 169.84 | 614.2 | 739.7
0.91 | 0.0582 | 171.34 | 615.4 | 740.2
0.92 | 0.06 | 172.78 | 616.6 | 740.7
0.93 | 0.06176 | 174.33 | 617.4 | 741.1
0.94 | 0.06337 | 175.83 | 618.6 | 741.3
0.95 | 0.06489 | 177.39 | 619.8 | 741.5
0.96 | 0.06655 | 178.9 | 620.6 | 741.8
0.97 | 0.06834 | 180.3 | 621.8 | 742
0.98 | 0.07038 | 181.91 | 622.7 | 742.5
0.99 | 0.07204 | 183.49 | 623.8 | 742.6
1 | 0.07329 | 184.97 | 624.8 | 743.1