## I-V Characteristic (mA-mm)
VDS (V) | VGS = -0.300 V | VGS = 0.100 V | VGS = 0.500 V | VGS = 0.900 V
0 | -4.2735e-05 | -0.5273 | -1.1059 | -5.321
0.01 | 0.0009464 | 7.932 | 16.033 | 13.286
0.02 | 0.0016768 | 15.74 | 32.571 | 31.136
0.03 | 0.0022298 | 23.105 | 49.196 | 49.108
0.04 | 0.0026566 | 29.848 | 65.94 | 67.22
0.05 | 0.0029876 | 35.997 | 82.4 | 85.13
0.06 | 0.0032564 | 41.565 | 98.56 | 102.86
0.07 | 0.0034956 | 46.633 | 114.73 | 120.33
0.08 | 0.0037062 | 51.108 | 131 | 138.24
0.09 | 0.0038833 | 55.12 | 146.61 | 155.4
0.1 | 0.0040533 | 58.33 | 162.12 | 172.45
0.11 | 0.0042145 | 61.59 | 177.76 | 189.72
0.12 | 0.0043835 | 64.35 | 192.86 | 206.67
0.13 | 0.0045296 | 66.8 | 207.63 | 223.32
0.14 | 0.004692 | 68.95 | 222.2 | 239.65
0.15 | 0.0048486 | 70.93 | 236.68 | 256.1
0.16 | 0.0049977 | 72.69 | 250.61 | 272.12
0.17 | 0.0051828 | 74.22 | 264.45 | 288.1
0.18 | 0.0053476 | 75.74 | 277.76 | 303.49
0.19 | 0.0055343 | 76.96 | 290.97 | 319.15
0.2 | 0.005657 | 78.18 | 303.57 | 334.22
0.21 | 0.005848 | 79.41 | 315.87 | 348.81
0.22 | 0.006033 | 80.59 | 328.11 | 363.86
0.23 | 0.00623 | 81.8 | 339.61 | 378.17
0.24 | 0.006405 | 82.98 | 350.78 | 392.05
0.25 | 0.006624 | 84.25 | 361.73 | 405.93
0.26 | 0.006836 | 85.57 | 372.09 | 419.5
0.27 | 0.007053 | 86.93 | 382.2 | 432.85
0.28 | 0.007245 | 88.27 | 391.84 | 445.63
0.29 | 0.007478 | 89.61 | 401.18 | 458.47
0.3 | 0.0077 | 90.88 | 410.02 | 470.81
0.31 | 0.007926 | 92.22 | 418.78 | 483
0.32 | 0.008163 | 93.49 | 426.94 | 494.68
0.33 | 0.008396 | 94.67 | 434.84 | 506.36
0.34 | 0.008647 | 95.87 | 442.29 | 517.46
0.35 | 0.00886 | 97.16 | 449.52 | 528.14
0.36 | 0.009144 | 98.38 | 456.49 | 539.02
0.37 | 0.009404 | 99.59 | 463.03 | 549.19
0.38 | 0.00971 | 100.48 | 469.2 | 559.01
0.39 | 0.009936 | 101.75 | 475.22 | 568.54
0.4 | 0.010227 | 102.9 | 481.04 | 577.6
0.41 | 0.010561 | 104.02 | 486.49 | 587.2
0.42 | 0.010834 | 105.11 | 491.69 | 595.1
0.43 | 0.011144 | 106.28 | 496.7 | 603.7
0.44 | 0.011519 | 107.41 | 501.57 | 611.4
0.45 | 0.011887 | 108.54 | 506.2 | 619.2
0.46 | 0.012209 | 109.72 | 510.67 | 626.5
0.47 | 0.012641 | 110.69 | 514.99 | 633.3
0.48 | 0.013049 | 112 | 519.31 | 640.5
0.49 | 0.013476 | 113.09 | 523.43 | 646.7
0.5 | 0.013932 | 114.32 | 527.22 | 652.6
0.51 | 0.014419 | 115.59 | 531.05 | 658.5
0.52 | 0.014925 | 116.59 | 534.85 | 664.1
0.53 | 0.01542 | 117.91 | 538.42 | 669.7
0.54 | 0.016098 | 119.19 | 541.98 | 674.6
0.55 | 0.016652 | 120.42 | 545.26 | 679.5
0.56 | 0.017329 | 121.69 | 548.66 | 684
0.57 | 0.017895 | 122.86 | 551.85 | 688.4
0.58 | 0.018624 | 124.27 | 554.92 | 692.6
0.59 | 0.019351 | 125.43 | 557.92 | 696.2
0.6 | 0.020106 | 126.83 | 560.86 | 700
0.61 | 0.0209 | 128.05 | 563.7 | 703.2
0.62 | 0.021682 | 129.41 | 566.43 | 706.4
0.63 | 0.02256 | 130.78 | 569.06 | 709.2
0.64 | 0.02326 | 132.1 | 571.6 | 712
0.65 | 0.024193 | 133.52 | 573.9 | 714.6
0.66 | 0.025094 | 134.64 | 576.4 | 716.9
0.67 | 0.026066 | 136.11 | 578.6 | 719.2
0.68 | 0.026907 | 137.51 | 580.8 | 721
0.69 | 0.027797 | 138.79 | 583 | 722.8
0.7 | 0.028873 | 140.31 | 585 | 724.7
0.71 | 0.02975 | 141.41 | 587.2 | 726.1
0.72 | 0.030867 | 142.98 | 588.8 | 727.5
0.73 | 0.031923 | 144.33 | 590.8 | 728.8
0.74 | 0.032944 | 145.66 | 592.6 | 730.1
0.75 | 0.033931 | 146.98 | 594.2 | 731.3
0.76 | 0.035093 | 148.41 | 595.8 | 732.3
0.77 | 0.036246 | 149.77 | 597.4 | 733.1
0.78 | 0.037496 | 151.16 | 598.8 | 734.1
0.79 | 0.038612 | 152.6 | 600.3 | 735
0.8 | 0.039967 | 153.82 | 601.5 | 735.7
0.81 | 0.041202 | 155.32 | 603 | 736.3
0.82 | 0.042347 | 156.75 | 604.2 | 736.7
0.83 | 0.043531 | 158.16 | 605.8 | 737.5
0.84 | 0.044929 | 159.69 | 607 | 738.1
0.85 | 0.04646 | 160.91 | 607.9 | 738.7
0.86 | 0.047619 | 162.5 | 609.4 | 739.3
0.87 | 0.049018 | 164.03 | 610.6 | 739.7
0.88 | 0.050344 | 165.46 | 611.8 | 739.9
0.89 | 0.051932 | 166.93 | 612.7 | 740.3
0.9 | 0.053235 | 168.35 | 613.8 | 740.9
0.91 | 0.054805 | 169.84 | 615 | 741.1
0.92 | 0.05637 | 171.43 | 616.1 | 741.5
0.93 | 0.05768 | 172.92 | 617 | 741.9
0.94 | 0.0595 | 174.35 | 618.2 | 742.1
0.95 | 0.0609 | 176.01 | 619.4 | 742.7
0.96 | 0.06257 | 177.45 | 620.3 | 742.7
0.97 | 0.06397 | 179.02 | 621.4 | 743.1
0.98 | 0.06595 | 180.68 | 622.5 | 743.7
0.99 | 0.0675 | 181.98 | 623.4 | 743.5
1 | 0.0694 | 183.62 | 624.5 | 744.1