## I-V Characteristic (mA-mm)
VDS (V) | VGS = -0.300 V | VGS = 0.100 V | VGS = 0.500 V | VGS = 0.900 V
0 | -2.8265e-05 | -0.5305 | -1.1201 | -5.539
0.01 | 0.0008158 | 7.834 | 16.024 | 13.182
0.02 | 0.0014453 | 15.496 | 32.623 | 31.089
0.03 | 0.00191 | 22.838 | 49.337 | 49.189
0.04 | 0.0022705 | 29.469 | 66.18 | 67.43
0.05 | 0.002543 | 35.462 | 82.63 | 85.36
0.06 | 0.0027787 | 40.945 | 98.96 | 103.18
0.07 | 0.0029641 | 45.923 | 115.12 | 120.76
0.08 | 0.0031315 | 50.266 | 131.4 | 138.76
0.09 | 0.0032795 | 54.144 | 147.09 | 155.94
0.1 | 0.0034196 | 57.43 | 162.58 | 173.12
0.11 | 0.0035621 | 60.45 | 178.23 | 190.46
0.12 | 0.0036827 | 63.19 | 193.56 | 207.55
0.13 | 0.0038121 | 65.6 | 208.29 | 224.26
0.14 | 0.0039422 | 67.59 | 222.88 | 240.68
0.15 | 0.0040612 | 69.49 | 237.42 | 257.29
0.16 | 0.0041977 | 71.17 | 251.39 | 273.41
0.17 | 0.0043321 | 72.62 | 265.23 | 289.44
0.18 | 0.0044731 | 73.95 | 278.5 | 304.94
0.19 | 0.0046026 | 75.25 | 291.73 | 320.62
0.2 | 0.0047494 | 76.44 | 304.37 | 335.84
0.21 | 0.0048928 | 77.52 | 316.59 | 350.52
0.22 | 0.0050171 | 78.65 | 328.85 | 365.67
0.23 | 0.0051927 | 79.64 | 340.47 | 380.08
0.24 | 0.0053344 | 80.93 | 351.5 | 394.03
0.25 | 0.0054867 | 82.04 | 362.45 | 408.14
0.26 | 0.0056478 | 83.24 | 372.94 | 421.71
0.27 | 0.005705 | 84.62 | 382.97 | 435.2
0.28 | 0.005905 | 85.79 | 392.58 | 448.2
0.29 | 0.006091 | 87.23 | 401.97 | 461.03
0.3 | 0.006276 | 88.48 | 410.81 | 473.38
0.31 | 0.006464 | 89.73 | 419.48 | 485.74
0.32 | 0.006642 | 90.95 | 427.6 | 497.56
0.33 | 0.006826 | 92.14 | 435.58 | 509.28
0.34 | 0.007052 | 93.32 | 443.06 | 520.49
0.35 | 0.007264 | 94.54 | 450.09 | 531.22
0.36 | 0.007473 | 95.59 | 457.13 | 542.21
0.37 | 0.007665 | 96.63 | 463.67 | 552.45
0.38 | 0.007894 | 97.8 | 469.93 | 562.35
0.39 | 0.008118 | 99.04 | 475.78 | 571.9
0.4 | 0.008351 | 100 | 481.55 | 581
0.41 | 0.0086 | 101.2 | 487.04 | 590.2
0.42 | 0.008874 | 102.14 | 492.29 | 599
0.43 | 0.009107 | 103.35 | 497.23 | 607.2
0.44 | 0.009332 | 104.43 | 502.11 | 615.4
0.45 | 0.009642 | 105.49 | 506.73 | 623
0.46 | 0.009928 | 106.67 | 511.23 | 630.1
0.47 | 0.010251 | 107.73 | 515.53 | 637.5
0.48 | 0.010577 | 108.94 | 519.74 | 644.1
0.49 | 0.010917 | 110.04 | 523.84 | 650.5
0.5 | 0.011286 | 111.14 | 527.72 | 656.9
0.51 | 0.011674 | 112.24 | 531.54 | 662.8
0.52 | 0.012058 | 113.49 | 535.26 | 668.3
0.53 | 0.012498 | 114.68 | 538.88 | 673.8
0.54 | 0.012978 | 115.87 | 542.42 | 678.6
0.55 | 0.013384 | 117.15 | 545.74 | 683.8
0.56 | 0.013926 | 118.17 | 549.02 | 687.7
0.57 | 0.014441 | 119.51 | 552.24 | 692.6
0.58 | 0.015067 | 120.74 | 555.36 | 696.4
0.59 | 0.015545 | 122.02 | 558.31 | 700.3
0.6 | 0.016174 | 123.34 | 561.18 | 704.1
0.61 | 0.016752 | 124.52 | 564.02 | 707.2
0.62 | 0.017337 | 125.95 | 566.74 | 710.4
0.63 | 0.018027 | 127.21 | 569.39 | 713.3
0.64 | 0.018635 | 128.49 | 571.8 | 716
0.65 | 0.019237 | 129.82 | 574.4 | 718.6
0.66 | 0.019984 | 131.14 | 576.5 | 721
0.67 | 0.020734 | 132.41 | 578.7 | 723
0.68 | 0.021474 | 133.81 | 580.8 | 724.9
0.69 | 0.022235 | 135.12 | 583 | 726.7
0.7 | 0.022907 | 136.23 | 585 | 728.3
0.71 | 0.023708 | 137.67 | 586.9 | 729.9
0.72 | 0.024481 | 139.03 | 588.8 | 731.3
0.73 | 0.025229 | 140.36 | 590.8 | 732.5
0.74 | 0.026119 | 141.82 | 592.6 | 733.7
0.75 | 0.027103 | 142.92 | 594 | 734.7
0.76 | 0.027965 | 144.38 | 595.8 | 735.8
0.77 | 0.028834 | 145.76 | 597 | 736.7
0.78 | 0.029733 | 147.09 | 598.8 | 737.5
0.79 | 0.030607 | 148.43 | 600.3 | 738.1
0.8 | 0.031577 | 149.74 | 601.4 | 738.7
0.81 | 0.03256 | 151.12 | 602.8 | 739.3
0.82 | 0.033528 | 152.56 | 604.2 | 740.1
0.83 | 0.034674 | 153.93 | 605.5 | 740.7
0.84 | 0.035416 | 155.18 | 606.6 | 741.1
0.85 | 0.036696 | 156.75 | 607.8 | 741.5
0.86 | 0.03776 | 158.07 | 609 | 741.9
0.87 | 0.038914 | 159.52 | 610.3 | 742.3
0.88 | 0.039851 | 161.04 | 611.5 | 742.7
0.89 | 0.040873 | 162.23 | 612.7 | 743.1
0.9 | 0.042116 | 163.81 | 613.5 | 743.7
0.91 | 0.043292 | 165.21 | 614.7 | 743.9
0.92 | 0.044636 | 166.69 | 615.9 | 744.3
0.93 | 0.045813 | 168.26 | 616.7 | 744.3
0.94 | 0.047079 | 169.58 | 617.8 | 744.7
0.95 | 0.048155 | 171.13 | 619.1 | 745
0.96 | 0.049426 | 172.62 | 620 | 745.4
0.97 | 0.050765 | 174.07 | 621 | 745.5
0.98 | 0.052195 | 175.45 | 622.2 | 745.7
0.99 | 0.053422 | 177.04 | 623.1 | 746.1
1 | 0.054764 | 178.49 | 623.9 | 746.3