## I-V Characteristic (mA-mm)
VDS (V) | VGS = -0.300 V | VGS = 0.100 V | VGS = 0.500 V | VGS = 0.900 V
0 | -3.7997e-05 | -0.51808 | -1.1868 | -5.341
0.01 | 0.0009184 | 7.894 | 15.83 | 13.151
0.02 | 0.0016249 | 15.885 | 32.492 | 30.977
0.03 | 0.0021537 | 23.091 | 49.081 | 48.946
0.04 | 0.0025661 | 29.907 | 65.74 | 67.09
0.05 | 0.0028832 | 36.043 | 82.02 | 84.91
0.06 | 0.0031492 | 41.58 | 98.38 | 102.62
0.07 | 0.0033702 | 46.686 | 114.81 | 120.11
0.08 | 0.0035783 | 51.174 | 130.58 | 137.85
0.09 | 0.0037447 | 55.135 | 146.31 | 155.04
0.1 | 0.0039065 | 58.49 | 161.9 | 172.11
0.11 | 0.0040611 | 61.63 | 177.35 | 189.25
0.12 | 0.0042003 | 64.35 | 192.57 | 206.33
0.13 | 0.0043618 | 66.91 | 207.39 | 222.84
0.14 | 0.0045017 | 69.04 | 221.86 | 239.11
0.15 | 0.004657 | 71.05 | 236.17 | 255.6
0.16 | 0.0048203 | 72.73 | 250.06 | 271.62
0.17 | 0.0049883 | 74.33 | 263.98 | 287.56
0.18 | 0.0051505 | 75.68 | 277.12 | 302.92
0.19 | 0.0053016 | 77.06 | 290.21 | 318.5
0.2 | 0.0054589 | 78.26 | 303.07 | 333.57
0.21 | 0.0056422 | 79.46 | 315.29 | 348.1
0.22 | 0.005752 | 80.57 | 327.18 | 363.12
0.23 | 0.005934 | 81.64 | 338.96 | 377.46
0.24 | 0.006139 | 82.91 | 350.08 | 391.29
0.25 | 0.006337 | 84.22 | 360.8 | 405.23
0.26 | 0.006502 | 85.45 | 371.38 | 418.7
0.27 | 0.006725 | 86.91 | 381.45 | 432.11
0.28 | 0.006921 | 88.1 | 391.03 | 444.89
0.29 | 0.007148 | 89.53 | 400.29 | 457.59
0.3 | 0.007361 | 90.81 | 409.17 | 469.96
0.31 | 0.007579 | 92.1 | 417.87 | 482.23
0.32 | 0.007797 | 93.33 | 425.91 | 493.76
0.33 | 0.008032 | 94.51 | 433.87 | 505.43
0.34 | 0.00826 | 95.77 | 441.45 | 516.56
0.35 | 0.008507 | 96.91 | 448.54 | 527.18
0.36 | 0.008757 | 98.2 | 455.37 | 537.98
0.37 | 0.00897 | 99.11 | 461.92 | 548.14
0.38 | 0.009267 | 100.36 | 468.24 | 557.98
0.39 | 0.009531 | 101.46 | 474.2 | 567.53
0.4 | 0.009812 | 102.63 | 479.92 | 576.6
0.41 | 0.010069 | 103.83 | 485.37 | 585.5
0.42 | 0.010401 | 104.79 | 490.65 | 594.2
0.43 | 0.010689 | 105.96 | 495.64 | 602.6
0.44 | 0.01097 | 107.09 | 500.49 | 610.3
0.45 | 0.011327 | 108.18 | 505.07 | 618.1
0.46 | 0.011699 | 109.41 | 509.64 | 625.5
0.47 | 0.012073 | 110.43 | 513.92 | 632.1
0.48 | 0.012398 | 111.62 | 518.12 | 638.9
0.49 | 0.012839 | 112.78 | 522.16 | 645.3
0.5 | 0.013284 | 113.92 | 526.1 | 651.5
0.51 | 0.013804 | 115.08 | 529.94 | 657.4
0.52 | 0.014309 | 116.28 | 533.65 | 663
0.53 | 0.014803 | 117.59 | 537.23 | 668.1
0.54 | 0.015293 | 118.76 | 540.73 | 673.5
0.55 | 0.015835 | 120.04 | 544.11 | 678.2
0.56 | 0.016538 | 121.16 | 547.45 | 682.6
0.57 | 0.017136 | 122.5 | 550.6 | 687
0.58 | 0.01783 | 123.79 | 553.77 | 691.2
0.59 | 0.018391 | 125.05 | 556.64 | 694.8
0.6 | 0.019118 | 126.37 | 559.66 | 698.4
0.61 | 0.019864 | 127.63 | 562.46 | 701.6
0.62 | 0.020662 | 129.02 | 565.18 | 704.8
0.63 | 0.021342 | 130.3 | 567.88 | 707.7
0.64 | 0.022192 | 131.6 | 570.2 | 710.5
0.65 | 0.023065 | 133.06 | 572.8 | 713
0.66 | 0.023798 | 134.31 | 574.8 | 715.3
0.67 | 0.024679 | 135.67 | 577.3 | 717.6
0.68 | 0.025571 | 136.99 | 579.6 | 719.3
0.69 | 0.026459 | 138.38 | 581.6 | 721.2
0.7 | 0.027361 | 139.61 | 584 | 722.8
0.71 | 0.028361 | 141.06 | 585.4 | 724.5
0.72 | 0.029324 | 142.44 | 587.6 | 725.7
0.73 | 0.03032 | 143.78 | 589.4 | 727.1
0.74 | 0.031353 | 145.24 | 591 | 728.3
0.75 | 0.032368 | 146.33 | 592.8 | 729.2
0.76 | 0.033417 | 147.9 | 594.2 | 730.6
0.77 | 0.034368 | 149.3 | 595.8 | 731.4
0.78 | 0.035591 | 150.57 | 597.4 | 732.2
0.79 | 0.036748 | 152.04 | 598.8 | 732.9
0.8 | 0.037942 | 153.38 | 600.3 | 733.8
0.81 | 0.03895 | 154.8 | 601.7 | 734.5
0.82 | 0.040098 | 156.23 | 603.1 | 735.1
0.83 | 0.041448 | 157.61 | 604.2 | 735.7
0.84 | 0.042549 | 158.92 | 605.6 | 736.3
0.85 | 0.04381 | 160.38 | 606.9 | 736.7
0.86 | 0.045089 | 161.83 | 607.9 | 737.1
0.87 | 0.046548 | 163.41 | 609.1 | 737.7
0.88 | 0.047634 | 164.81 | 610.3 | 738.1
0.89 | 0.049211 | 166.14 | 611.5 | 738.3
0.9 | 0.050534 | 167.69 | 612.6 | 738.7
0.91 | 0.052079 | 169.2 | 613.5 | 739.1
0.92 | 0.053288 | 170.66 | 614.7 | 739.3
0.93 | 0.054731 | 172.27 | 615.9 | 739.9
0.94 | 0.056367 | 173.59 | 616.6 | 740.5
0.95 | 0.05769 | 175.15 | 617.9 | 740.7
0.96 | 0.05921 | 176.6 | 619.1 | 740.9
0.97 | 0.06108 | 178.19 | 619.8 | 741.1
0.98 | 0.06246 | 179.62 | 621.1 | 741.2
0.99 | 0.06365 | 181.14 | 621.8 | 741.5
1 | 0.06589 | 182.63 | 623.1 | 741.9