## I-V Characteristic (mA-mm)
VDS (V) | VGS = -0.300 V | VGS = 0.100 V | VGS = 0.500 V | VGS = 0.900 V
0 | -5.329e-05 | -0.52175 | -1.1147 | -5.207
0.01 | 0.0009865 | 7.916 | 16.093 | 13.24
0.02 | 0.0017313 | 15.929 | 32.56 | 31.152
0.03 | 0.0022992 | 23.266 | 49.166 | 49.15
0.04 | 0.0027416 | 30.1 | 65.84 | 67.34
0.05 | 0.0030862 | 36.269 | 82.24 | 85.01
0.06 | 0.003366 | 41.92 | 98.7 | 102.68
0.07 | 0.0036101 | 47.045 | 114.72 | 120.5
0.08 | 0.0038027 | 51.532 | 130.94 | 138.08
0.09 | 0.0039987 | 55.564 | 146.59 | 155.21
0.1 | 0.0041715 | 58.89 | 162.1 | 172.5
0.11 | 0.0043224 | 62.14 | 177.59 | 189.68
0.12 | 0.0044976 | 64.96 | 192.63 | 206.27
0.13 | 0.0046696 | 67.5 | 207.77 | 223.3
0.14 | 0.0048418 | 69.62 | 222.14 | 239.59
0.15 | 0.0049881 | 71.61 | 236.44 | 255.86
0.16 | 0.0051548 | 73.39 | 250.52 | 271.92
0.17 | 0.0053262 | 74.93 | 264.36 | 287.72
0.18 | 0.0054837 | 76.44 | 277.57 | 303.37
0.19 | 0.0056706 | 77.73 | 290.78 | 318.73
0.2 | 0.005768 | 79.04 | 303.55 | 333.85
0.21 | 0.005982 | 80.21 | 315.79 | 348.71
0.22 | 0.006152 | 81.37 | 327.88 | 363.41
0.23 | 0.006377 | 82.5 | 339.57 | 377.8
0.24 | 0.006572 | 83.79 | 350.75 | 391.89
0.25 | 0.006803 | 85.05 | 361.52 | 405.62
0.26 | 0.007004 | 86.39 | 371.93 | 419.11
0.27 | 0.007237 | 87.77 | 382.23 | 432.68
0.28 | 0.007445 | 89.01 | 391.75 | 445.51
0.29 | 0.007652 | 90.47 | 400.98 | 458.03
0.3 | 0.007907 | 91.84 | 410.03 | 470.41
0.31 | 0.008135 | 93.12 | 418.62 | 482.54
0.32 | 0.008394 | 94.46 | 426.79 | 494.43
0.33 | 0.008624 | 95.56 | 434.76 | 505.82
0.34 | 0.00889 | 96.85 | 442.33 | 516.96
0.35 | 0.009142 | 98.11 | 449.5 | 527.82
0.36 | 0.009423 | 99.18 | 456.45 | 538.46
0.37 | 0.009669 | 100.34 | 462.99 | 548.6
0.38 | 0.009946 | 101.52 | 469.33 | 558.5
0.39 | 0.010232 | 102.62 | 475.27 | 568.01
0.4 | 0.010499 | 103.83 | 480.99 | 577.3
0.41 | 0.010842 | 105.02 | 486.51 | 586.2
0.42 | 0.011152 | 106.05 | 491.77 | 594.6
0.43 | 0.0115 | 107.27 | 496.82 | 603.1
0.44 | 0.011832 | 108.38 | 501.67 | 611
0.45 | 0.012216 | 109.49 | 506.35 | 618.6
0.46 | 0.012617 | 110.68 | 510.84 | 626.1
0.47 | 0.012958 | 111.74 | 515.23 | 632.9
0.48 | 0.013376 | 112.98 | 519.42 | 639.7
0.49 | 0.013832 | 114.12 | 523.51 | 645.9
0.5 | 0.014318 | 115.27 | 527.41 | 652.1
0.51 | 0.014774 | 116.55 | 531.34 | 658.2
0.52 | 0.015381 | 117.67 | 535.04 | 663.8
0.53 | 0.015931 | 119.03 | 538.66 | 669
0.54 | 0.016543 | 120.19 | 542.15 | 674.2
0.55 | 0.017102 | 121.54 | 545.54 | 678.8
0.56 | 0.017782 | 122.68 | 548.94 | 683.8
0.57 | 0.018449 | 124.02 | 552.09 | 687.6
0.58 | 0.019153 | 125.26 | 555.17 | 691.8
0.59 | 0.019907 | 126.62 | 558.26 | 695.6
0.6 | 0.020653 | 127.97 | 561.11 | 699.3
0.61 | 0.021559 | 129.1 | 564.01 | 702.6
0.62 | 0.022241 | 130.54 | 566.7 | 705.6
0.63 | 0.023085 | 131.94 | 569.35 | 708.5
0.64 | 0.024001 | 133.25 | 571.7 | 711.2
0.65 | 0.024912 | 134.65 | 574.1 | 714
0.66 | 0.025587 | 135.91 | 576.6 | 716.4
0.67 | 0.026681 | 137.35 | 578.9 | 718.5
0.68 | 0.027676 | 138.67 | 581 | 720.4
0.69 | 0.028491 | 140.04 | 583.4 | 722.1
0.7 | 0.029632 | 141.33 | 585.3 | 724
0.71 | 0.030628 | 142.78 | 587.2 | 725.5
0.72 | 0.031716 | 144.18 | 589.2 | 727.1
0.73 | 0.032689 | 145.54 | 590.9 | 728.3
0.74 | 0.033856 | 146.97 | 592.6 | 729.2
0.75 | 0.035015 | 148.25 | 594.4 | 730.6
0.76 | 0.036186 | 149.66 | 595.8 | 731.5
0.77 | 0.037328 | 151.16 | 597.6 | 732.3
0.78 | 0.038636 | 152.5 | 599.2 | 733.3
0.79 | 0.039841 | 154 | 600.7 | 734.3
0.8 | 0.040792 | 155.27 | 602 | 734.9
0.81 | 0.042179 | 156.66 | 603.5 | 735.5
0.82 | 0.043516 | 158.16 | 604.6 | 736.3
0.83 | 0.044976 | 159.55 | 606 | 736.7
0.84 | 0.046135 | 161.06 | 607.4 | 737.7
0.85 | 0.047548 | 162.44 | 608.5 | 737.9
0.86 | 0.048808 | 163.89 | 609.8 | 738.5
0.87 | 0.050165 | 165.41 | 610.6 | 738.8
0.88 | 0.051598 | 166.86 | 612 | 739.3
0.89 | 0.053294 | 168.26 | 613 | 739.7
0.9 | 0.054801 | 169.86 | 614.2 | 740.2
0.91 | 0.056047 | 171.33 | 615.4 | 740.5
0.92 | 0.05808 | 172.86 | 616.5 | 741.1
0.93 | 0.0595 | 174.4 | 617.4 | 741
0.94 | 0.06112 | 175.77 | 618.6 | 741.5
0.95 | 0.0624 | 177.45 | 619.4 | 741.9
0.96 | 0.06429 | 178.91 | 620.6 | 742.1
0.97 | 0.06606 | 180.36 | 621.8 | 742.3
0.98 | 0.06776 | 182.06 | 622.8 | 742.7
0.99 | 0.06926 | 183.47 | 623.8 | 742.9
1 | 0.07096 | 185.05 | 624.9 | 743.1