## I-V Characteristic (mA-mm)
VDS (V) | VGS = -0.300 V | VGS = 0.100 V | VGS = 0.500 V | VGS = 0.900 V
0 | -4.4031e-05 | -0.5408 | -1.0195 | -4.7479
0.01 | 0.000995 | 7.993 | 15.847 | 13.158
0.02 | 0.0017676 | 15.82 | 32.606 | 31.222
0.03 | 0.0023486 | 23.334 | 49.238 | 49.194
0.04 | 0.0028007 | 30.147 | 66.16 | 67.41
0.05 | 0.0031483 | 36.325 | 82.25 | 85.29
0.06 | 0.0034308 | 41.957 | 98.63 | 102.77
0.07 | 0.0036852 | 47.114 | 115.01 | 120.82
0.08 | 0.0038981 | 51.643 | 130.97 | 138.19
0.09 | 0.0041013 | 55.68 | 146.69 | 155.42
0.1 | 0.0042702 | 59.04 | 162.42 | 172.68
0.11 | 0.004439 | 62.32 | 177.89 | 190.14
0.12 | 0.0046081 | 65.12 | 192.93 | 206.81
0.13 | 0.0047566 | 67.64 | 208.15 | 223.38
0.14 | 0.0049263 | 69.82 | 222.62 | 239.93
0.15 | 0.0050888 | 71.85 | 236.94 | 256.26
0.16 | 0.0052653 | 73.58 | 250.99 | 272.57
0.17 | 0.0054303 | 75.16 | 264.66 | 288.22
0.18 | 0.0056204 | 76.68 | 278.26 | 303.81
0.19 | 0.005711 | 77.92 | 291.23 | 319.32
0.2 | 0.00592 | 79.29 | 304.04 | 334.3
0.21 | 0.006098 | 80.5 | 316.49 | 349.52
0.22 | 0.00631 | 81.6 | 328.37 | 364.02
0.23 | 0.006528 | 82.92 | 340.15 | 378.31
0.24 | 0.006715 | 83.98 | 351.54 | 392.5
0.25 | 0.006949 | 85.33 | 362.29 | 406.55
0.26 | 0.007169 | 86.67 | 372.68 | 420
0.27 | 0.007414 | 88.01 | 383.06 | 433.29
0.28 | 0.007619 | 89.49 | 392.69 | 446.35
0.29 | 0.007863 | 90.8 | 401.98 | 459.05
0.3 | 0.008093 | 92.16 | 410.99 | 471.51
0.31 | 0.008316 | 93.48 | 419.66 | 483.7
0.32 | 0.008558 | 94.85 | 427.98 | 495.44
0.33 | 0.008846 | 95.91 | 435.82 | 507.06
0.34 | 0.009097 | 97.25 | 443.44 | 518.01
0.35 | 0.009316 | 98.44 | 450.69 | 529.17
0.36 | 0.009628 | 99.68 | 457.63 | 539.75
0.37 | 0.009906 | 100.88 | 464.22 | 549.99
0.38 | 0.010228 | 101.82 | 470.58 | 559.84
0.39 | 0.010487 | 103.06 | 476.56 | 569.51
0.4 | 0.010785 | 104.22 | 482.41 | 578.7
0.41 | 0.011106 | 105.37 | 487.86 | 587.6
0.42 | 0.01141 | 106.58 | 493.14 | 596.2
0.43 | 0.011752 | 107.54 | 498.25 | 604.7
0.44 | 0.012093 | 108.83 | 503.18 | 612.7
0.45 | 0.012476 | 109.93 | 507.81 | 620.4
0.46 | 0.012835 | 111.1 | 512.34 | 627.5
0.47 | 0.013277 | 112.26 | 516.72 | 634.9
0.48 | 0.013713 | 113.39 | 521 | 641.7
0.49 | 0.014191 | 114.66 | 525.06 | 648.3
0.5 | 0.014648 | 115.79 | 529.11 | 654.2
0.51 | 0.01521 | 116.97 | 532.91 | 660.3
0.52 | 0.015787 | 118.07 | 536.68 | 666
0.53 | 0.016255 | 119.44 | 540.27 | 671.3
0.54 | 0.01697 | 120.6 | 543.83 | 676.3
0.55 | 0.017633 | 121.86 | 547.24 | 681.1
0.56 | 0.018281 | 123.31 | 550.59 | 685.9
0.57 | 0.018896 | 124.41 | 553.8 | 690.2
0.58 | 0.019692 | 125.79 | 556.92 | 694
0.59 | 0.020441 | 127.05 | 560 | 698
0.6 | 0.021309 | 128.42 | 562.89 | 701.7
0.61 | 0.022061 | 129.78 | 565.78 | 705.2
0.62 | 0.022883 | 131.04 | 568.54 | 708.2
0.63 | 0.023755 | 132.45 | 571.2 | 711.2
0.64 | 0.024596 | 133.8 | 573.5 | 714
0.65 | 0.025644 | 135.2 | 575.8 | 716.4
0.66 | 0.026501 | 136.44 | 578.6 | 718.9
0.67 | 0.027577 | 137.87 | 580.8 | 721.3
0.68 | 0.028534 | 139.27 | 583 | 723.3
0.69 | 0.029531 | 140.68 | 585 | 725.1
0.7 | 0.030561 | 142.14 | 587.2 | 726.7
0.71 | 0.031578 | 143.28 | 589.2 | 728.3
0.72 | 0.032678 | 144.71 | 591 | 729.9
0.73 | 0.033809 | 146.17 | 593 | 731.3
0.74 | 0.034959 | 147.53 | 594.7 | 732.2
0.75 | 0.036077 | 148.95 | 596.5 | 733.5
0.76 | 0.037364 | 150.29 | 598.1 | 734.3
0.77 | 0.038474 | 151.77 | 599.6 | 735.4
0.78 | 0.039779 | 153.16 | 601.1 | 736.3
0.79 | 0.04094 | 154.57 | 602.6 | 737
0.8 | 0.042259 | 155.89 | 604.2 | 737.9
0.81 | 0.043587 | 157.38 | 605.4 | 738.6
0.82 | 0.044829 | 158.76 | 606.6 | 739.1
0.83 | 0.046177 | 160.27 | 607.9 | 739.7
0.84 | 0.047686 | 161.81 | 609 | 740.3
0.85 | 0.049201 | 162.99 | 610.6 | 740.9
0.86 | 0.050525 | 164.57 | 611.8 | 741.2
0.87 | 0.052033 | 166.15 | 613.1 | 741.9
0.88 | 0.053474 | 167.51 | 614 | 742.3
0.89 | 0.055065 | 169.18 | 615 | 742.7
0.9 | 0.05661 | 170.48 | 616.3 | 743.1
0.91 | 0.05812 | 172.12 | 617.4 | 743.4
0.92 | 0.05973 | 173.65 | 618.6 | 743.9
0.93 | 0.06117 | 175.13 | 619.7 | 744.1
0.94 | 0.06305 | 176.67 | 620.6 | 744.3
0.95 | 0.06447 | 178.17 | 621.7 | 744.7
0.96 | 0.06656 | 179.66 | 623 | 745
0.97 | 0.06808 | 181.28 | 623.8 | 745.3
0.98 | 0.07006 | 182.91 | 624.9 | 745.7
0.99 | 0.07186 | 184.21 | 626.1 | 746.1
1 | 0.07367 | 185.84 | 626.8 | 746.3