## I-V Characteristic (mA-mm)
VDS (V) | VGS = -0.300 V | VGS = 0.100 V | VGS = 0.500 V | VGS = 0.900 V
0 | -5.372e-05 | -0.5557 | -1.083 | -5.212
0.01 | 0.0010063 | 8.061 | 15.907 | 13.235
0.02 | 0.0017684 | 15.957 | 32.776 | 31.318
0.03 | 0.0023488 | 23.335 | 49.508 | 49.405
0.04 | 0.0027987 | 30.198 | 66.3 | 67.59
0.05 | 0.0031522 | 36.439 | 82.86 | 85.57
0.06 | 0.0034427 | 42.15 | 99.16 | 103.39
0.07 | 0.0036966 | 47.234 | 115.77 | 121.24
0.08 | 0.0038977 | 51.766 | 131.68 | 138.88
0.09 | 0.0041006 | 55.84 | 147.55 | 156.28
0.1 | 0.0042792 | 59.21 | 163.17 | 173.44
0.11 | 0.0044372 | 62.46 | 178.6 | 190.78
0.12 | 0.0046169 | 65.36 | 194.18 | 208.07
0.13 | 0.0047722 | 67.79 | 208.83 | 224.49
0.14 | 0.0049498 | 70.03 | 223.48 | 241.08
0.15 | 0.0051162 | 71.98 | 238.12 | 257.62
0.16 | 0.0052955 | 73.77 | 252.03 | 273.59
0.17 | 0.0054683 | 75.42 | 265.87 | 289.7
0.18 | 0.0056279 | 76.84 | 279.28 | 305.21
0.19 | 0.005734 | 78.2 | 292.56 | 320.82
0.2 | 0.005944 | 79.5 | 305.22 | 335.95
0.21 | 0.006143 | 80.68 | 317.79 | 350.79
0.22 | 0.006324 | 81.83 | 329.82 | 365.7
0.23 | 0.006556 | 83.07 | 341.48 | 380.13
0.24 | 0.00677 | 84.27 | 352.75 | 394.17
0.25 | 0.006999 | 85.61 | 363.58 | 408.05
0.26 | 0.007215 | 86.97 | 374.29 | 421.84
0.27 | 0.007445 | 88.25 | 384.3 | 434.99
0.28 | 0.007661 | 89.75 | 394.01 | 448.04
0.29 | 0.007876 | 91.17 | 403.44 | 460.8
0.3 | 0.008136 | 92.5 | 412.39 | 473.08
0.31 | 0.008381 | 93.82 | 421.03 | 485.5
0.32 | 0.008616 | 95.06 | 429.26 | 497.16
0.33 | 0.008849 | 96.35 | 437.26 | 508.78
0.34 | 0.009117 | 97.67 | 444.73 | 519.81
0.35 | 0.009396 | 98.75 | 451.97 | 530.58
0.36 | 0.009648 | 99.94 | 458.93 | 541.42
0.37 | 0.009949 | 101.1 | 465.55 | 551.55
0.38 | 0.010229 | 102.38 | 471.84 | 561.36
0.39 | 0.010543 | 103.5 | 477.77 | 570.7
0.4 | 0.010825 | 104.73 | 483.55 | 580.2
0.41 | 0.011177 | 105.73 | 489.04 | 589.2
0.42 | 0.011501 | 106.99 | 494.29 | 597.6
0.43 | 0.011871 | 108.1 | 499.29 | 605.9
0.44 | 0.012181 | 109.27 | 504.13 | 613.8
0.45 | 0.012559 | 110.52 | 508.76 | 621.4
0.46 | 0.012953 | 111.52 | 513.28 | 629.1
0.47 | 0.013358 | 112.68 | 517.54 | 635.9
0.48 | 0.013801 | 113.97 | 521.79 | 642.5
0.49 | 0.014277 | 115.09 | 525.8 | 648.9
0.5 | 0.014787 | 116.31 | 529.78 | 655
0.51 | 0.015226 | 117.43 | 533.57 | 661
0.52 | 0.015864 | 118.75 | 537.26 | 666.5
0.53 | 0.01644 | 119.97 | 540.86 | 671.7
0.54 | 0.017047 | 121.24 | 544.3 | 676.6
0.55 | 0.017698 | 122.34 | 547.69 | 681.3
0.56 | 0.018407 | 123.74 | 550.97 | 686
0.57 | 0.019088 | 125.01 | 554.13 | 690.4
0.58 | 0.019748 | 126.33 | 557.3 | 694.6
0.59 | 0.020592 | 127.73 | 560.23 | 698.2
0.6 | 0.021381 | 128.81 | 563.18 | 701.8
0.61 | 0.022268 | 130.28 | 566.06 | 705.3
0.62 | 0.023003 | 131.58 | 568.74 | 708.5
0.63 | 0.023955 | 132.88 | 571.3 | 711.2
0.64 | 0.024853 | 134.31 | 573.9 | 713.8
0.65 | 0.025866 | 135.58 | 576.4 | 716.4
0.66 | 0.026771 | 136.99 | 578.4 | 718.8
0.67 | 0.027784 | 138.35 | 580.8 | 720.9
0.68 | 0.028793 | 139.76 | 583 | 722.8
0.69 | 0.029693 | 141 | 585.3 | 724.9
0.7 | 0.030793 | 142.38 | 587.2 | 726.3
0.71 | 0.032066 | 143.82 | 589.2 | 727.9
0.72 | 0.033085 | 145.14 | 591 | 729.3
0.73 | 0.034003 | 146.53 | 592.8 | 730.6
0.74 | 0.035361 | 147.81 | 594.3 | 731.5
0.75 | 0.036412 | 149.29 | 596.2 | 732.7
0.76 | 0.037683 | 150.67 | 597.8 | 733.8
0.77 | 0.038884 | 152.04 | 599.4 | 734.9
0.78 | 0.040245 | 153.48 | 601 | 735.7
0.79 | 0.041488 | 154.81 | 602.6 | 736.3
0.8 | 0.042587 | 156.23 | 603.8 | 737.3
0.81 | 0.044141 | 157.61 | 605.4 | 738.1
0.82 | 0.045554 | 159.11 | 606.7 | 738.3
0.83 | 0.04696 | 160.48 | 607.8 | 738.8
0.84 | 0.048296 | 161.92 | 609.1 | 739.7
0.85 | 0.049779 | 163.37 | 610.3 | 740.2
0.86 | 0.051396 | 164.91 | 611.6 | 740.7
0.87 | 0.052682 | 166.38 | 612.6 | 740.9
0.88 | 0.054294 | 167.77 | 613.8 | 741.2
0.89 | 0.055897 | 169.29 | 615 | 741.7
0.9 | 0.05754 | 170.86 | 616.3 | 742.5
0.91 | 0.05921 | 172.35 | 617.1 | 742.7
0.92 | 0.06064 | 173.93 | 618.3 | 742.7
0.93 | 0.06255 | 175.25 | 619.5 | 743.2
0.94 | 0.064 | 176.89 | 620.3 | 743.7
0.95 | 0.06616 | 178.43 | 621.4 | 743.9
0.96 | 0.06764 | 179.9 | 622.7 | 744.3
0.97 | 0.06938 | 181.5 | 623.6 | 744.4
0.98 | 0.07149 | 182.93 | 624.5 | 744.7
0.99 | 0.07345 | 184.49 | 625.5 | 745.1
1 | 0.07537 | 186.09 | 626.7 | 745.2