## I-V Characteristic (mA-mm)
VDS (V) | VGS = -0.300 V | VGS = 0.100 V | VGS = 0.500 V | VGS = 0.900 V
0 | -4.4571e-05 | -0.52659 | -1.0809 | -5.122
0.01 | 0.0010382 | 7.93 | 16.039 | 13.277
0.02 | 0.0018364 | 16.099 | 32.584 | 31.16
0.03 | 0.0024416 | 23.454 | 49.216 | 49.137
0.04 | 0.0029091 | 30.314 | 65.97 | 67.31
0.05 | 0.0032731 | 36.608 | 82.42 | 85.17
0.06 | 0.0035779 | 42.305 | 98.59 | 102.74
0.07 | 0.0038296 | 47.49 | 115.04 | 120.46
0.08 | 0.0040472 | 52.078 | 131.2 | 138.3
0.09 | 0.004258 | 56.185 | 146.71 | 155.38
0.1 | 0.0044392 | 59.56 | 162.29 | 172.4
0.11 | 0.004623 | 62.87 | 177.93 | 189.84
0.12 | 0.004792 | 65.78 | 192.9 | 206.55
0.13 | 0.0049608 | 68.34 | 207.93 | 223.38
0.14 | 0.0051383 | 70.55 | 222.52 | 239.63
0.15 | 0.0053189 | 72.61 | 236.93 | 256.14
0.16 | 0.0055036 | 74.37 | 250.84 | 272.13
0.17 | 0.0056763 | 76 | 264.77 | 287.94
0.18 | 0.00578 | 77.44 | 278.14 | 303.61
0.19 | 0.005987 | 78.88 | 291.28 | 319.15
0.2 | 0.006201 | 80.15 | 303.93 | 334.16
0.21 | 0.006386 | 81.35 | 316.42 | 349.04
0.22 | 0.006601 | 82.58 | 328.55 | 363.93
0.23 | 0.006821 | 83.74 | 340.05 | 378.18
0.24 | 0.007042 | 85.02 | 351.44 | 392.11
0.25 | 0.007265 | 86.37 | 362.34 | 406.1
0.26 | 0.007478 | 87.73 | 372.65 | 419.54
0.27 | 0.00772 | 89.19 | 383.02 | 432.95
0.28 | 0.007933 | 90.54 | 392.74 | 445.87
0.29 | 0.008191 | 91.92 | 402.02 | 458.64
0.3 | 0.008436 | 93.27 | 410.91 | 470.97
0.31 | 0.008718 | 94.6 | 419.7 | 483.05
0.32 | 0.008932 | 95.83 | 427.98 | 494.93
0.33 | 0.009215 | 97.15 | 435.93 | 506.53
0.34 | 0.009491 | 98.39 | 443.47 | 517.55
0.35 | 0.009757 | 99.51 | 450.77 | 528.3
0.36 | 0.010028 | 100.76 | 457.77 | 539.18
0.37 | 0.010324 | 101.84 | 464.31 | 549.31
0.38 | 0.010648 | 103.07 | 470.61 | 559.2
0.39 | 0.010917 | 104.22 | 476.65 | 568.65
0.4 | 0.011244 | 105.41 | 482.54 | 577.8
0.41 | 0.011569 | 106.63 | 488 | 586.6
0.42 | 0.011944 | 107.54 | 493.2 | 595.4
0.43 | 0.012311 | 108.82 | 498.33 | 603.8
0.44 | 0.012684 | 109.99 | 503.21 | 611.8
0.45 | 0.013105 | 111.16 | 507.89 | 619.4
0.46 | 0.013469 | 112.28 | 512.32 | 626.6
0.47 | 0.013913 | 113.49 | 516.74 | 633.7
0.48 | 0.014367 | 114.61 | 520.95 | 640.5
0.49 | 0.014864 | 115.87 | 525.07 | 646.9
0.5 | 0.015306 | 117.01 | 528.96 | 652.9
0.51 | 0.015897 | 118.15 | 532.77 | 659
0.52 | 0.016477 | 119.44 | 536.53 | 664.5
0.53 | 0.017131 | 120.66 | 540.16 | 669.9
0.54 | 0.017715 | 121.88 | 543.61 | 674.9
0.55 | 0.018404 | 123.22 | 547.02 | 679.6
0.56 | 0.019131 | 124.31 | 550.39 | 684.6
0.57 | 0.019799 | 125.71 | 553.58 | 688.8
0.58 | 0.020653 | 127.04 | 556.65 | 693
0.59 | 0.021355 | 128.32 | 559.76 | 696.5
0.6 | 0.022224 | 129.63 | 562.58 | 700.3
0.61 | 0.02307 | 130.92 | 565.46 | 703.8
0.62 | 0.024059 | 132.28 | 568.2 | 706.9
0.63 | 0.024924 | 133.69 | 570.7 | 709.6
0.64 | 0.025824 | 135.07 | 573.3 | 712.6
0.65 | 0.026868 | 136.23 | 575.5 | 715.2
0.66 | 0.027776 | 137.68 | 578 | 717.5
0.67 | 0.028789 | 139.05 | 580.5 | 719.6
0.68 | 0.029729 | 140.42 | 582.4 | 721.6
0.69 | 0.030961 | 141.82 | 584.8 | 723.6
0.7 | 0.032002 | 143 | 586.7 | 725.3
0.71 | 0.033208 | 144.45 | 588.6 | 726.7
0.72 | 0.034313 | 145.89 | 590.8 | 728.2
0.73 | 0.035497 | 147.27 | 592.2 | 729.5
0.74 | 0.036663 | 148.72 | 594.2 | 730.9
0.75 | 0.037799 | 149.98 | 595.8 | 731.9
0.76 | 0.039082 | 151.44 | 597.6 | 732.9
0.77 | 0.040414 | 152.88 | 599 | 733.8
0.78 | 0.041726 | 154.23 | 600.7 | 734.9
0.79 | 0.042916 | 155.58 | 602 | 735.5
0.8 | 0.044256 | 157.07 | 603.7 | 736.3
0.81 | 0.045733 | 158.41 | 604.6 | 737
0.82 | 0.04717 | 159.84 | 605.8 | 737.9
0.83 | 0.048615 | 161.28 | 607.5 | 738.1
0.84 | 0.050006 | 162.62 | 608.6 | 738.6
0.85 | 0.051622 | 164.13 | 609.8 | 739.5
0.86 | 0.053003 | 165.63 | 611 | 739.7
0.87 | 0.054639 | 167.14 | 612.4 | 740.5
0.88 | 0.056155 | 168.62 | 613.4 | 740.9
0.89 | 0.0578 | 169.98 | 614.7 | 741.1
0.9 | 0.05928 | 171.44 | 615.8 | 741.5
0.91 | 0.0611 | 173.04 | 616.7 | 741.9
0.92 | 0.0628 | 174.49 | 617.8 | 742.5
0.93 | 0.06445 | 175.96 | 619 | 742.7
0.94 | 0.06611 | 177.45 | 619.9 | 743
0.95 | 0.06797 | 179.02 | 621.1 | 743.3
0.96 | 0.06942 | 180.54 | 622.3 | 743.7
0.97 | 0.07163 | 182.06 | 623.2 | 744.1
0.98 | 0.07348 | 183.54 | 624.2 | 744.3
0.99 | 0.07493 | 185.1 | 625.5 | 744.3
1 | 0.07724 | 186.69 | 626.3 | 744.7