## I-V Characteristic (mA-mm)
VDS (V) | VGS = -0.300 V | VGS = 0.100 V | VGS = 0.500 V | VGS = 0.900 V
0 | -1.9333e-05 | -0.57 | -0.8231 | -5.269
0.01 | 0.0006709 | 7.568 | 15.584 | 12.548
0.02 | 0.0011819 | 15.013 | 32.124 | 30.396
0.03 | 0.0015589 | 21.947 | 48.527 | 48.284
0.04 | 0.0018527 | 28.36 | 65.1 | 66.06
0.05 | 0.0020733 | 34.159 | 81.32 | 83.99
0.06 | 0.0022616 | 39.346 | 97.2 | 101.4
0.07 | 0.0024141 | 44.083 | 113.49 | 118.99
0.08 | 0.0025494 | 48.201 | 129.25 | 136.25
0.09 | 0.0026728 | 51.878 | 144.75 | 153.47
0.1 | 0.0027843 | 55.099 | 160.05 | 170.38
0.11 | 0.0028929 | 57.64 | 175.71 | 187.61
0.12 | 0.0029938 | 60.23 | 190.47 | 204.32
0.13 | 0.0030931 | 62.49 | 205.02 | 220.8
0.14 | 0.0031923 | 64.43 | 219.49 | 236.94
0.15 | 0.0032834 | 66.18 | 233.72 | 253.45
0.16 | 0.0034022 | 67.82 | 247.72 | 269.53
0.17 | 0.003504 | 69.18 | 261.08 | 284.97
0.18 | 0.0036142 | 70.44 | 274.31 | 300.4
0.19 | 0.0037193 | 71.65 | 287.33 | 315.96
0.2 | 0.0038282 | 72.78 | 299.7 | 330.84
0.21 | 0.0039506 | 73.81 | 312.12 | 345.78
0.22 | 0.0040482 | 74.78 | 323.91 | 360.31
0.23 | 0.0041751 | 75.87 | 335.33 | 374.7
0.24 | 0.0042928 | 76.92 | 346.42 | 388.55
0.25 | 0.0044062 | 78 | 357.31 | 402.41
0.26 | 0.0045432 | 79.01 | 367.54 | 416.02
0.27 | 0.0046714 | 80.29 | 377.43 | 429.23
0.28 | 0.0048114 | 81.55 | 387.03 | 442.08
0.29 | 0.0049425 | 82.7 | 396.32 | 454.9
0.3 | 0.0050799 | 84.03 | 405.08 | 467.46
0.31 | 0.0052282 | 85.02 | 413.57 | 479.39
0.32 | 0.0053558 | 86.25 | 421.66 | 491.17
0.33 | 0.0055223 | 87.5 | 429.52 | 502.91
0.34 | 0.0056782 | 88.54 | 436.85 | 513.93
0.35 | 0.005726 | 89.72 | 443.92 | 524.96
0.36 | 0.005888 | 90.76 | 450.78 | 535.5
0.37 | 0.006083 | 91.82 | 457.29 | 545.81
0.38 | 0.006272 | 92.84 | 463.39 | 555.74
0.39 | 0.006457 | 94 | 469.21 | 565.26
0.4 | 0.006654 | 94.96 | 474.95 | 574.8
0.41 | 0.006833 | 96.03 | 480.39 | 583.4
0.42 | 0.007032 | 97.09 | 485.52 | 592.2
0.43 | 0.007223 | 98.15 | 490.44 | 600.4
0.44 | 0.00746 | 99.17 | 495.28 | 608.4
0.45 | 0.007691 | 100.18 | 499.92 | 616.3
0.46 | 0.007927 | 101.28 | 504.33 | 623.6
0.47 | 0.008149 | 102.31 | 508.56 | 630.9
0.48 | 0.008423 | 103.38 | 512.82 | 637.5
0.49 | 0.008678 | 104.59 | 516.8 | 644.1
0.5 | 0.008976 | 105.57 | 520.71 | 650.1
0.51 | 0.009282 | 106.69 | 524.41 | 656.2
0.52 | 0.009601 | 107.79 | 528.15 | 661.8
0.53 | 0.009937 | 108.99 | 531.76 | 666.9
0.54 | 0.010263 | 110.05 | 535.19 | 672.2
0.55 | 0.01065 | 111.21 | 538.49 | 677
0.56 | 0.01104 | 112.36 | 541.79 | 681.3
0.57 | 0.011432 | 113.57 | 544.95 | 685.6
0.58 | 0.011871 | 114.76 | 547.97 | 690
0.59 | 0.012289 | 115.87 | 550.93 | 693.6
0.6 | 0.01272 | 117.17 | 553.81 | 697.2
0.61 | 0.013137 | 118.45 | 556.63 | 700.5
0.62 | 0.013678 | 119.63 | 559.37 | 703.6
0.63 | 0.014144 | 120.94 | 561.81 | 706.6
0.64 | 0.014647 | 122.06 | 564.43 | 709.4
0.65 | 0.0151 | 123.38 | 566.84 | 712.1
0.66 | 0.015629 | 124.72 | 569.17 | 714.4
0.67 | 0.016276 | 125.93 | 571.1 | 716.3
0.68 | 0.016841 | 127.25 | 573.6 | 718.5
0.69 | 0.017385 | 128.53 | 575.4 | 720.3
0.7 | 0.017935 | 129.72 | 577.6 | 721.8
0.71 | 0.018588 | 131.04 | 579.6 | 723.4
0.72 | 0.019104 | 132.32 | 581.6 | 724.7
0.73 | 0.019856 | 133.53 | 583 | 725.7
0.74 | 0.020475 | 134.96 | 584.8 | 727.1
0.75 | 0.021095 | 136.21 | 586.6 | 728.3
0.76 | 0.021704 | 137.49 | 588 | 729.1
0.77 | 0.022454 | 138.84 | 589.6 | 729.9
0.78 | 0.023145 | 139.99 | 591 | 730.7
0.79 | 0.023826 | 141.44 | 592.6 | 731.5
0.8 | 0.024623 | 142.74 | 594 | 732
0.81 | 0.025315 | 144.02 | 595 | 732.9
0.82 | 0.026067 | 145.47 | 596.5 | 733.3
0.83 | 0.026836 | 146.69 | 597.8 | 734.1
0.84 | 0.027711 | 148.12 | 598.8 | 734.7
0.85 | 0.02847 | 149.5 | 600.3 | 734.9
0.86 | 0.029407 | 150.81 | 601.4 | 735.4
0.87 | 0.030093 | 152.12 | 602.6 | 735.6
0.88 | 0.030926 | 153.61 | 603.8 | 736.3
0.89 | 0.031833 | 154.94 | 604.7 | 736.3
0.9 | 0.032641 | 156.39 | 605.9 | 736.7
0.91 | 0.033547 | 157.75 | 607.1 | 737.1
0.92 | 0.034604 | 159.03 | 608.1 | 737.7
0.93 | 0.035475 | 160.56 | 609 | 737.9
0.94 | 0.036286 | 162.02 | 610 | 738.1
0.95 | 0.037296 | 163.4 | 611.1 | 738.3
0.96 | 0.038471 | 164.95 | 612.2 | 738.5
0.97 | 0.039448 | 166.18 | 613.1 | 738.8
0.98 | 0.040408 | 167.73 | 614 | 739.1
0.99 | 0.041295 | 169.15 | 615 | 739.5
1 | 0.042501 | 170.56 | 616.3 | 739.5