## I-V Characteristic (mA-mm)
VDS (V) | VGS = -0.300 V | VGS = 0.100 V | VGS = 0.500 V | VGS = 0.900 V
0 | -1.4964e-05 | -0.5125 | -1.1557 | -5.687
0.01 | 0.000663 | 7.537 | 15.678 | 12.611
0.02 | 0.0011636 | 14.991 | 32.128 | 30.264
0.03 | 0.0015384 | 21.916 | 48.473 | 48.085
0.04 | 0.0018254 | 28.27 | 65 | 66.1
0.05 | 0.0020484 | 33.993 | 81.07 | 83.62
0.06 | 0.0022295 | 39.194 | 97.25 | 101.3
0.07 | 0.0023797 | 43.905 | 113.37 | 118.71
0.08 | 0.0025089 | 48.006 | 129.06 | 136.15
0.09 | 0.0026202 | 51.645 | 144.6 | 153.2
0.1 | 0.0027362 | 54.841 | 159.87 | 170.21
0.11 | 0.0028426 | 57.53 | 175.21 | 187.17
0.12 | 0.002933 | 59.99 | 190.26 | 204.03
0.13 | 0.0030396 | 62.27 | 204.82 | 220.55
0.14 | 0.0031331 | 64.21 | 219.15 | 236.79
0.15 | 0.0032352 | 65.94 | 233.4 | 252.99
0.16 | 0.0033296 | 67.46 | 247.01 | 268.89
0.17 | 0.0034279 | 68.82 | 260.76 | 284.85
0.18 | 0.0035341 | 70.05 | 273.83 | 300.06
0.19 | 0.0036281 | 71.27 | 286.71 | 315.43
0.2 | 0.0037577 | 72.35 | 299.3 | 330.53
0.21 | 0.0038587 | 73.33 | 311.43 | 345.11
0.22 | 0.003972 | 74.3 | 323.3 | 359.87
0.23 | 0.0040929 | 75.2 | 334.74 | 374.16
0.24 | 0.0042134 | 76.28 | 345.74 | 388.13
0.25 | 0.0043226 | 77.39 | 356.45 | 401.85
0.26 | 0.0044435 | 78.52 | 366.75 | 415.39
0.27 | 0.0045704 | 79.68 | 376.68 | 428.78
0.28 | 0.0047077 | 80.77 | 386.23 | 441.59
0.29 | 0.0048225 | 82.08 | 395.24 | 454.24
0.3 | 0.0049807 | 83.28 | 404.03 | 466.6
0.31 | 0.0051226 | 84.46 | 412.64 | 478.93
0.32 | 0.0052762 | 85.61 | 420.6 | 490.46
0.33 | 0.0054107 | 86.73 | 428.32 | 502.1
0.34 | 0.0055598 | 87.82 | 435.71 | 513.29
0.35 | 0.005669 | 88.97 | 442.69 | 524.03
0.36 | 0.00584 | 90.06 | 449.59 | 534.82
0.37 | 0.005994 | 91.02 | 455.92 | 544.91
0.38 | 0.006189 | 92.16 | 462.04 | 554.79
0.39 | 0.006347 | 93.22 | 467.87 | 564.46
0.4 | 0.006544 | 94.24 | 473.55 | 573.6
0.41 | 0.006723 | 95.35 | 478.89 | 582.4
0.42 | 0.006912 | 96.29 | 484.04 | 591
0.43 | 0.007096 | 97.39 | 488.9 | 599.4
0.44 | 0.007318 | 98.37 | 493.69 | 607.5
0.45 | 0.007539 | 99.43 | 498.22 | 615
0.46 | 0.00776 | 100.54 | 502.61 | 622.3
0.47 | 0.007999 | 101.46 | 506.89 | 629.3
0.48 | 0.008218 | 102.68 | 511 | 636.1
0.49 | 0.008505 | 103.64 | 515.03 | 642.5
0.5 | 0.008767 | 104.82 | 518.8 | 648.7
0.51 | 0.009076 | 105.74 | 522.6 | 654.7
0.52 | 0.009362 | 106.97 | 526.26 | 660.3
0.53 | 0.009712 | 108.05 | 529.8 | 665.4
0.54 | 0.01007 | 109.26 | 533.2 | 670.5
0.55 | 0.010387 | 110.43 | 536.52 | 675.4
0.56 | 0.010797 | 111.47 | 539.74 | 679.8
0.57 | 0.011212 | 112.74 | 542.94 | 684
0.58 | 0.011623 | 113.9 | 545.92 | 688.4
0.59 | 0.011977 | 115.12 | 548.82 | 692
0.6 | 0.01244 | 116.41 | 551.71 | 695.8
0.61 | 0.012871 | 117.49 | 554.53 | 699
0.62 | 0.013342 | 118.83 | 557.19 | 702.1
0.63 | 0.013792 | 119.99 | 559.78 | 704.8
0.64 | 0.014322 | 121.36 | 562.23 | 707.7
0.65 | 0.014824 | 122.5 | 564.62 | 710.1
0.66 | 0.015269 | 123.75 | 567.02 | 712.4
0.67 | 0.015907 | 125.07 | 569.21 | 714.4
0.68 | 0.016431 | 126.43 | 571.3 | 716.4
0.69 | 0.017071 | 127.63 | 573.1 | 718.2
0.7 | 0.017594 | 128.78 | 575 | 719.6
0.71 | 0.018209 | 130.06 | 577 | 721.2
0.72 | 0.018814 | 131.4 | 579 | 722.5
0.73 | 0.01946 | 132.7 | 580.6 | 723.7
0.74 | 0.02003 | 134.09 | 582.4 | 724.7
0.75 | 0.020774 | 135.2 | 584.4 | 725.9
0.76 | 0.021377 | 136.59 | 585.5 | 726.9
0.77 | 0.022001 | 137.83 | 587.4 | 727.7
0.78 | 0.022743 | 139.24 | 588.6 | 728.3
0.79 | 0.023404 | 140.51 | 590.1 | 729.1
0.8 | 0.024131 | 141.76 | 591.4 | 729.9
0.81 | 0.024831 | 143.14 | 593 | 730.6
0.82 | 0.025559 | 144.46 | 594.1 | 731.1
0.83 | 0.026409 | 145.78 | 595.1 | 731.5
0.84 | 0.02708 | 147.04 | 596.8 | 732.2
0.85 | 0.027931 | 148.5 | 597.8 | 732.4
0.86 | 0.028776 | 149.82 | 599.2 | 733.1
0.87 | 0.029687 | 151.22 | 600.2 | 733.5
0.88 | 0.030397 | 152.64 | 601.1 | 733.8
0.89 | 0.031373 | 153.88 | 602.2 | 734.3
0.9 | 0.03222 | 155.3 | 603.5 | 734.9
0.91 | 0.033157 | 156.67 | 604.2 | 734.7
0.92 | 0.034 | 158.09 | 605.6 | 735.1
0.93 | 0.034979 | 159.51 | 606.6 | 735.4
0.94 | 0.035925 | 160.86 | 607.4 | 735.9
0.95 | 0.036734 | 162.3 | 608.6 | 736.1
0.96 | 0.037954 | 163.75 | 609.7 | 736.3
0.97 | 0.038837 | 165.14 | 610.6 | 736.5
0.98 | 0.039898 | 166.42 | 611.8 | 736.7
0.99 | 0.040689 | 167.89 | 612.4 | 737
1 | 0.041816 | 169.33 | 613.6 | 737.1