## I-V Characteristic (mA-mm)
VDS (V) | VGS = -0.300 V | VGS = 0.100 V | VGS = 0.500 V | VGS = 0.900 V
0 | -1.4741e-05 | -0.50553 | -0.8411 | -5.296
0.01 | 0.0006606 | 7.638 | 15.644 | 12.504
0.02 | 0.0011556 | 14.996 | 32.116 | 30.443
0.03 | 0.0015269 | 21.911 | 48.611 | 48.315
0.04 | 0.0018087 | 28.305 | 65.1 | 66.22
0.05 | 0.0020315 | 33.989 | 81.32 | 84.11
0.06 | 0.0022082 | 39.234 | 97.59 | 101.42
0.07 | 0.0023608 | 43.904 | 113.71 | 119.19
0.08 | 0.0024866 | 47.991 | 129.29 | 136.54
0.09 | 0.0026047 | 51.609 | 144.91 | 153.69
0.1 | 0.0027082 | 54.865 | 160.39 | 170.56
0.11 | 0.0028134 | 57.56 | 175.79 | 187.9
0.12 | 0.0029161 | 59.97 | 190.52 | 204.66
0.13 | 0.0029949 | 62.22 | 205.39 | 221.07
0.14 | 0.0031001 | 64.08 | 219.73 | 237.32
0.15 | 0.0031929 | 65.84 | 233.78 | 253.83
0.16 | 0.0032929 | 67.4 | 247.89 | 269.96
0.17 | 0.0033997 | 68.66 | 261.36 | 285.3
0.18 | 0.0034956 | 70.07 | 274.41 | 300.82
0.19 | 0.0036096 | 71.15 | 287.43 | 316.39
0.2 | 0.0037092 | 72.22 | 300.05 | 331.15
0.21 | 0.0038225 | 73.25 | 312.21 | 346.18
0.22 | 0.0039372 | 74.21 | 323.88 | 360.79
0.23 | 0.0040362 | 75.2 | 335.55 | 375.12
0.24 | 0.0041667 | 76.16 | 346.55 | 389.03
0.25 | 0.0042893 | 77.28 | 357.16 | 402.89
0.26 | 0.0044144 | 78.33 | 367.51 | 416.48
0.27 | 0.0045344 | 79.54 | 377.48 | 429.7
0.28 | 0.0046645 | 80.81 | 386.95 | 442.56
0.29 | 0.0047829 | 81.96 | 396.05 | 455.34
0.3 | 0.0049042 | 83.2 | 404.99 | 467.87
0.31 | 0.0050528 | 84.22 | 413.37 | 479.76
0.32 | 0.0051941 | 85.55 | 421.31 | 491.57
0.33 | 0.00533 | 86.65 | 429.16 | 503.21
0.34 | 0.0054772 | 87.75 | 436.55 | 514.23
0.35 | 0.0056338 | 88.86 | 443.61 | 525.18
0.36 | 0.005693 | 89.94 | 450.3 | 535.72
0.37 | 0.005856 | 90.98 | 456.71 | 546.01
0.38 | 0.006045 | 92.11 | 462.88 | 555.9
0.39 | 0.006222 | 93.12 | 468.71 | 565.34
0.4 | 0.006416 | 94.12 | 474.33 | 574.8
0.41 | 0.00658 | 95.17 | 479.67 | 583.4
0.42 | 0.006778 | 96.17 | 484.82 | 592.4
0.43 | 0.006985 | 97.27 | 489.77 | 600.2
0.44 | 0.007185 | 98.27 | 494.46 | 608.4
0.45 | 0.007388 | 99.23 | 499.03 | 616
0.46 | 0.007616 | 100.35 | 503.41 | 623.4
0.47 | 0.007848 | 101.42 | 507.73 | 630.2
0.48 | 0.008077 | 102.52 | 511.85 | 636.9
0.49 | 0.008351 | 103.63 | 515.76 | 643.7
0.5 | 0.008631 | 104.62 | 519.63 | 649.7
0.51 | 0.008922 | 105.73 | 523.43 | 655.5
0.52 | 0.009213 | 106.85 | 527.03 | 660.9
0.53 | 0.009529 | 107.95 | 530.57 | 666.4
0.54 | 0.009874 | 109.11 | 533.97 | 671.3
0.55 | 0.010223 | 110.29 | 537.34 | 676
0.56 | 0.010582 | 111.48 | 540.59 | 680.8
0.57 | 0.010955 | 112.63 | 543.69 | 685
0.58 | 0.011361 | 113.78 | 546.67 | 688.8
0.59 | 0.011729 | 114.89 | 549.68 | 693
0.6 | 0.012208 | 116.21 | 552.53 | 696.4
0.61 | 0.012661 | 117.44 | 555.27 | 699.7
0.62 | 0.013169 | 118.57 | 557.98 | 702.9
0.63 | 0.013576 | 120 | 560.46 | 705.6
0.64 | 0.014058 | 121.04 | 563.02 | 708.5
0.65 | 0.01456 | 122.42 | 565.42 | 710.8
0.66 | 0.015033 | 123.7 | 567.72 | 713.1
0.67 | 0.015559 | 124.9 | 569.99 | 715.3
0.68 | 0.016106 | 126.22 | 571.9 | 717.1
0.69 | 0.016694 | 127.37 | 573.9 | 718.8
0.7 | 0.017242 | 128.73 | 576 | 720.6
0.71 | 0.017844 | 130 | 578 | 722
0.72 | 0.018399 | 131.32 | 579.8 | 723.5
0.73 | 0.019092 | 132.5 | 581.6 | 724.5
0.74 | 0.019625 | 133.84 | 583 | 725.5
0.75 | 0.020277 | 135.08 | 584.8 | 726.7
0.76 | 0.020857 | 136.37 | 586.4 | 727.7
0.77 | 0.02153 | 137.71 | 588 | 728.3
0.78 | 0.022219 | 138.81 | 589.4 | 729.1
0.79 | 0.022948 | 140.23 | 591 | 729.9
0.8 | 0.023618 | 141.58 | 592.2 | 730.6
0.81 | 0.024283 | 142.86 | 593.6 | 731.1
0.82 | 0.025079 | 144.26 | 594.6 | 731.9
0.83 | 0.025805 | 145.51 | 596.2 | 732.3
0.84 | 0.026615 | 146.91 | 597.4 | 732.9
0.85 | 0.027344 | 148.25 | 598.3 | 733.3
0.86 | 0.028234 | 149.62 | 599.4 | 733.5
0.87 | 0.029049 | 150.96 | 600.8 | 734.1
0.88 | 0.029733 | 152.34 | 602.1 | 734.7
0.89 | 0.030687 | 153.65 | 603.1 | 734.9
0.9 | 0.031554 | 155.09 | 603.9 | 735.1
0.91 | 0.032387 | 156.49 | 605.1 | 735.5
0.92 | 0.033217 | 157.75 | 606.2 | 735.6
0.93 | 0.034182 | 159.19 | 607.3 | 736.3
0.94 | 0.035071 | 160.6 | 607.9 | 736.3
0.95 | 0.036057 | 162.05 | 609.2 | 736.7
0.96 | 0.037009 | 163.51 | 610.3 | 736.8
0.97 | 0.037775 | 164.71 | 611.4 | 737.1
0.98 | 0.03896 | 166.22 | 612.2 | 737.7
0.99 | 0.039769 | 167.69 | 613.5 | 737.9
1 | 0.040924 | 169.02 | 614.2 | 738.1