## I-V Characteristic (mA-mm)
VDS (V) | VGS = -0.300 V | VGS = 0.100 V | VGS = 0.500 V | VGS = 0.900 V
0 | -1.7961e-05 | -0.5534 | -1.0646 | -5.516
0.01 | 0.0007051 | 7.677 | 15.634 | 12.823
0.02 | 0.001234 | 15.094 | 32.159 | 30.498
0.03 | 0.0016316 | 22.017 | 48.606 | 48.287
0.04 | 0.0019348 | 28.462 | 65.04 | 66.26
0.05 | 0.0021728 | 34.198 | 81.28 | 83.86
0.06 | 0.0023608 | 39.471 | 97.27 | 101.47
0.07 | 0.0025248 | 44.19 | 113.6 | 118.84
0.08 | 0.0026633 | 48.323 | 129.22 | 136.37
0.09 | 0.0027875 | 52.021 | 144.78 | 153.3
0.1 | 0.002907 | 55.285 | 160.11 | 170.34
0.11 | 0.0030174 | 57.82 | 175.25 | 187.42
0.12 | 0.0031307 | 60.45 | 190.52 | 204.22
0.13 | 0.0032297 | 62.64 | 204.94 | 220.68
0.14 | 0.003347 | 64.68 | 219.3 | 236.94
0.15 | 0.0034515 | 66.42 | 233.62 | 253.16
0.16 | 0.0035466 | 68.02 | 247.36 | 269.08
0.17 | 0.0036637 | 69.42 | 260.89 | 284.92
0.18 | 0.0037841 | 70.73 | 273.99 | 300.2
0.19 | 0.0038975 | 71.93 | 287.04 | 315.67
0.2 | 0.0040078 | 72.97 | 299.5 | 330.64
0.21 | 0.0041266 | 74.06 | 311.77 | 345.18
0.22 | 0.0042486 | 74.98 | 323.53 | 360.01
0.23 | 0.0043671 | 76.04 | 335.09 | 374.24
0.24 | 0.0044999 | 77.08 | 346.02 | 388.14
0.25 | 0.0046252 | 78.16 | 356.65 | 401.95
0.26 | 0.0047546 | 79.38 | 367.1 | 415.37
0.27 | 0.004906 | 80.47 | 376.94 | 428.62
0.28 | 0.0050462 | 81.76 | 386.43 | 441.52
0.29 | 0.0051965 | 82.98 | 395.63 | 454.1
0.3 | 0.0053342 | 84.22 | 404.31 | 466.43
0.31 | 0.0054897 | 85.47 | 412.82 | 478.69
0.32 | 0.0056549 | 86.57 | 420.79 | 490.25
0.33 | 0.005694 | 87.74 | 428.58 | 501.83
0.34 | 0.005884 | 88.9 | 435.97 | 512.92
0.35 | 0.00607 | 89.98 | 442.99 | 523.59
0.36 | 0.006265 | 90.98 | 449.78 | 534.35
0.37 | 0.006425 | 92.14 | 456.19 | 544.49
0.38 | 0.006621 | 93.18 | 462.29 | 554.33
0.39 | 0.006808 | 94.3 | 468.16 | 563.82
0.4 | 0.007015 | 95.35 | 473.8 | 572.8
0.41 | 0.007228 | 96.27 | 479.16 | 581.8
0.42 | 0.007418 | 97.43 | 484.29 | 590.4
0.43 | 0.007632 | 98.52 | 489.18 | 598.6
0.44 | 0.007831 | 99.55 | 493.97 | 606.6
0.45 | 0.008113 | 100.66 | 498.49 | 614.2
0.46 | 0.008352 | 101.64 | 502.91 | 621.4
0.47 | 0.008643 | 102.71 | 507.15 | 628.7
0.48 | 0.008879 | 103.86 | 511.3 | 635.5
0.49 | 0.009136 | 104.95 | 515.3 | 641.7
0.5 | 0.009477 | 105.96 | 519.16 | 647.6
0.51 | 0.009801 | 107.05 | 522.92 | 653.7
0.52 | 0.010166 | 108.29 | 526.57 | 659
0.53 | 0.010515 | 109.34 | 530.15 | 664.5
0.54 | 0.010891 | 110.54 | 533.52 | 669.3
0.55 | 0.011244 | 111.53 | 536.89 | 674.1
0.56 | 0.011684 | 112.85 | 540.12 | 678.8
0.57 | 0.012046 | 114.08 | 543.26 | 683
0.58 | 0.012571 | 115.29 | 546.36 | 687.1
0.59 | 0.013002 | 116.51 | 549.25 | 690.8
0.6 | 0.013519 | 117.65 | 552.13 | 694.1
0.61 | 0.013989 | 118.95 | 554.93 | 697.6
0.62 | 0.014453 | 120.27 | 557.59 | 700.5
0.63 | 0.014998 | 121.46 | 560.22 | 703.6
0.64 | 0.015566 | 122.78 | 562.69 | 706.4
0.65 | 0.016149 | 123.96 | 565.14 | 708.9
0.66 | 0.016593 | 125.3 | 567.43 | 711.2
0.67 | 0.017268 | 126.53 | 569.69 | 713.2
0.68 | 0.017924 | 127.85 | 571.8 | 715.3
0.69 | 0.018506 | 129.05 | 573.9 | 716.9
0.7 | 0.019195 | 130.41 | 575.7 | 718.7
0.71 | 0.019831 | 131.64 | 577.6 | 720
0.72 | 0.020499 | 133.02 | 579.4 | 721.6
0.73 | 0.021072 | 134.37 | 581.6 | 722.6
0.74 | 0.02181 | 135.48 | 583 | 723.7
0.75 | 0.022538 | 136.87 | 584.8 | 724.9
0.76 | 0.023253 | 138.23 | 586.4 | 725.5
0.77 | 0.023844 | 139.54 | 587.8 | 726.7
0.78 | 0.024752 | 140.88 | 589.4 | 727.7
0.79 | 0.025507 | 142.08 | 590.8 | 728.3
0.8 | 0.026297 | 143.48 | 591.9 | 728.8
0.81 | 0.027061 | 144.84 | 593.4 | 729.2
0.82 | 0.027884 | 146.17 | 594.7 | 730.1
0.83 | 0.028739 | 147.49 | 595.8 | 730.9
0.84 | 0.029494 | 148.89 | 597.2 | 731.3
0.85 | 0.030519 | 150.25 | 598.4 | 731.7
0.86 | 0.031417 | 151.7 | 599.4 | 731.9
0.87 | 0.032338 | 153.12 | 600.6 | 732.3
0.88 | 0.033177 | 154.36 | 602.1 | 733.1
0.89 | 0.034048 | 155.9 | 602.8 | 733.3
0.9 | 0.035066 | 157.31 | 604.2 | 733.5
0.91 | 0.036013 | 158.71 | 605.2 | 734.1
0.92 | 0.036995 | 160.23 | 606.3 | 734.3
0.93 | 0.038015 | 161.5 | 607.4 | 734.7
0.94 | 0.039068 | 163.11 | 608.3 | 734.9
0.95 | 0.039978 | 164.43 | 609.5 | 735.1
0.96 | 0.041094 | 165.93 | 610.3 | 735.4
0.97 | 0.04211 | 167.31 | 611.1 | 735.5
0.98 | 0.043364 | 168.72 | 612.7 | 735.9
0.99 | 0.044386 | 170.14 | 613.5 | 736.3
1 | 0.045453 | 171.6 | 614.2 | 736.5