## I-V Characteristic (mA-mm)
VDS (V) | VGS = -0.300 V | VGS = 0.100 V | VGS = 0.500 V | VGS = 0.900 V
0 | -1.4728e-05 | -0.5228 | -1.1043 | -5.568
0.01 | 0.0006713 | 7.557 | 15.676 | 12.482
0.02 | 0.0011748 | 15.091 | 32.463 | 30.737
0.03 | 0.0015531 | 22.035 | 48.835 | 48.512
0.04 | 0.0018379 | 28.379 | 65.34 | 66.5
0.05 | 0.0020625 | 34.17 | 81.64 | 84.21
0.06 | 0.0022402 | 39.371 | 97.73 | 101.74
0.07 | 0.0023968 | 44.05 | 113.71 | 119.24
0.08 | 0.0025275 | 48.218 | 129.56 | 136.83
0.09 | 0.0026427 | 51.9 | 145.46 | 154.28
0.1 | 0.0027526 | 55.095 | 160.64 | 171
0.11 | 0.0028571 | 57.68 | 175.95 | 188.14
0.12 | 0.0029646 | 60.25 | 191.01 | 204.99
0.13 | 0.0030527 | 62.43 | 205.54 | 221.32
0.14 | 0.0031472 | 64.47 | 220.07 | 237.95
0.15 | 0.0032504 | 66.14 | 234.34 | 254.25
0.16 | 0.0033397 | 67.72 | 248.16 | 270.08
0.17 | 0.0034578 | 69.1 | 261.58 | 285.73
0.18 | 0.0035462 | 70.37 | 274.91 | 301.36
0.19 | 0.0036668 | 71.5 | 287.98 | 316.89
0.2 | 0.0037694 | 72.6 | 300.43 | 331.81
0.21 | 0.0038852 | 73.65 | 312.6 | 346.63
0.22 | 0.0039909 | 74.69 | 324.48 | 361.32
0.23 | 0.004101 | 75.68 | 336.19 | 375.89
0.24 | 0.0042299 | 76.6 | 347 | 389.65
0.25 | 0.0043487 | 77.72 | 357.74 | 403.58
0.26 | 0.0044719 | 78.88 | 368.06 | 417.08
0.27 | 0.0046066 | 79.97 | 377.91 | 430.18
0.28 | 0.0047354 | 81.31 | 387.44 | 443.47
0.29 | 0.0048791 | 82.45 | 396.7 | 456.03
0.3 | 0.0050154 | 83.64 | 405.43 | 468.28
0.31 | 0.005154 | 84.86 | 413.8 | 480.44
0.32 | 0.0052941 | 85.98 | 421.87 | 492.24
0.33 | 0.0054251 | 87.19 | 429.73 | 503.92
0.34 | 0.0056046 | 88.25 | 437.08 | 514.97
0.35 | 0.005661 | 89.46 | 444.03 | 525.68
0.36 | 0.005848 | 90.44 | 450.84 | 536.42
0.37 | 0.005996 | 91.62 | 457.4 | 546.79
0.38 | 0.006182 | 92.52 | 463.43 | 556.57
0.39 | 0.006364 | 93.66 | 469.22 | 566.07
0.4 | 0.006552 | 94.69 | 474.83 | 575.4
0.41 | 0.006744 | 95.69 | 480.26 | 584.2
0.42 | 0.006942 | 96.84 | 485.34 | 593
0.43 | 0.007137 | 97.75 | 490.29 | 601
0.44 | 0.007328 | 98.87 | 495 | 609.2
0.45 | 0.007571 | 99.92 | 499.68 | 616.6
0.46 | 0.007811 | 100.93 | 504.02 | 624
0.47 | 0.008064 | 102.04 | 508.19 | 631.1
0.48 | 0.00828 | 103.08 | 512.39 | 637.7
0.49 | 0.008562 | 104.13 | 516.44 | 644.1
0.5 | 0.008832 | 105.22 | 520.3 | 650.2
0.51 | 0.009146 | 106.35 | 524.01 | 655.8
0.52 | 0.009442 | 107.41 | 527.65 | 661.8
0.53 | 0.009792 | 108.59 | 531.26 | 667.1
0.54 | 0.010158 | 109.65 | 534.67 | 671.8
0.55 | 0.010463 | 110.85 | 537.98 | 677
0.56 | 0.01088 | 112.06 | 541.15 | 681.2
0.57 | 0.011278 | 113.09 | 544.34 | 685.6
0.58 | 0.011696 | 114.4 | 547.41 | 689.6
0.59 | 0.012082 | 115.61 | 550.3 | 693.2
0.6 | 0.012552 | 116.71 | 553.21 | 697.1
0.61 | 0.012983 | 118.07 | 555.92 | 700.2
0.62 | 0.013444 | 119.14 | 558.62 | 703.2
0.63 | 0.013951 | 120.52 | 561.17 | 706
0.64 | 0.014463 | 121.74 | 563.7 | 708.9
0.65 | 0.014961 | 123.01 | 566.02 | 711.4
0.66 | 0.015515 | 124.23 | 568.38 | 713.7
0.67 | 0.016061 | 125.46 | 570.3 | 715.8
0.68 | 0.016575 | 126.75 | 572.7 | 717.7
0.69 | 0.017166 | 127.98 | 574.6 | 719.4
0.7 | 0.017741 | 129.29 | 576.6 | 721
0.71 | 0.018277 | 130.46 | 578.6 | 722.4
0.72 | 0.018929 | 131.76 | 580.2 | 723.6
0.73 | 0.019508 | 133.08 | 582.1 | 725.3
0.74 | 0.020223 | 134.36 | 584 | 725.9
0.75 | 0.02086 | 135.73 | 585.4 | 727.1
0.76 | 0.021531 | 136.85 | 587.2 | 728.1
0.77 | 0.022166 | 138.2 | 588.5 | 729
0.78 | 0.022809 | 139.57 | 590.1 | 729.8
0.79 | 0.023608 | 140.84 | 591.4 | 730.6
0.8 | 0.024294 | 142.19 | 593 | 731.3
0.81 | 0.024987 | 143.34 | 594.2 | 731.6
0.82 | 0.025766 | 144.76 | 595.6 | 732.2
0.83 | 0.026575 | 146.15 | 596.8 | 732.9
0.84 | 0.027201 | 147.49 | 598.1 | 733.5
0.85 | 0.028158 | 148.73 | 599.2 | 733.8
0.86 | 0.028923 | 150.15 | 600.3 | 734.5
0.87 | 0.029868 | 151.56 | 601.2 | 734.9
0.88 | 0.030524 | 152.91 | 602.6 | 735.1
0.89 | 0.031421 | 154.43 | 603.6 | 735.2
0.9 | 0.032319 | 155.56 | 604.8 | 735.7
0.91 | 0.03313 | 157.03 | 605.8 | 735.9
0.92 | 0.034163 | 158.49 | 606.9 | 736.3
0.93 | 0.035099 | 159.85 | 607.8 | 736.7
0.94 | 0.036093 | 161.3 | 609 | 736.9
0.95 | 0.036849 | 162.66 | 610 | 737.1
0.96 | 0.037951 | 164.17 | 611 | 737.5
0.97 | 0.038916 | 165.53 | 612 | 737.9
0.98 | 0.039999 | 166.98 | 613 | 738.1
0.99 | 0.040873 | 168.28 | 613.8 | 738.1
1 | 0.04193 | 169.79 | 615 | 738.5