## I-V Characteristic (mA-mm)
VDS (V) | VGS = -0.300 V | VGS = 0.100 V | VGS = 0.500 V | VGS = 0.900 V
0 | -1.9256e-05 | -0.5121 | -1.1713 | -5.153
0.01 | 0.0007741 | 7.609 | 15.736 | 12.701
0.02 | 0.001358 | 15.274 | 32.217 | 30.626
0.03 | 0.0018003 | 22.296 | 48.655 | 48.45
0.04 | 0.0021304 | 28.83 | 65.24 | 66.38
0.05 | 0.0024045 | 34.694 | 81.3 | 84
0.06 | 0.0026177 | 40.047 | 97.61 | 101.7
0.07 | 0.002808 | 44.884 | 113.78 | 119.51
0.08 | 0.0029582 | 49.12 | 129.48 | 136.47
0.09 | 0.003099 | 52.855 | 145.08 | 153.76
0.1 | 0.0032316 | 56.21 | 160.61 | 170.94
0.11 | 0.0033494 | 58.92 | 175.83 | 187.65
0.12 | 0.0034821 | 61.5 | 190.88 | 204.7
0.13 | 0.0035947 | 63.83 | 205.5 | 221.19
0.14 | 0.0037074 | 65.92 | 220.03 | 237.43
0.15 | 0.0038425 | 67.7 | 234.26 | 253.63
0.16 | 0.0039661 | 69.32 | 247.96 | 269.56
0.17 | 0.0040996 | 70.79 | 261.91 | 285.46
0.18 | 0.0042129 | 72.09 | 274.88 | 300.77
0.19 | 0.0043459 | 73.33 | 287.8 | 316.1
0.2 | 0.0044787 | 74.5 | 300.58 | 331.26
0.21 | 0.0046037 | 75.6 | 312.68 | 346.15
0.22 | 0.0047576 | 76.67 | 324.56 | 360.45
0.23 | 0.0048961 | 77.69 | 336.07 | 374.95
0.24 | 0.0050471 | 78.85 | 347.23 | 388.97
0.25 | 0.0051879 | 79.93 | 357.89 | 402.55
0.26 | 0.0053543 | 81.15 | 368.25 | 416.27
0.27 | 0.00551 | 82.3 | 378.31 | 429.58
0.28 | 0.0056541 | 83.68 | 387.87 | 442.32
0.29 | 0.005728 | 84.95 | 396.99 | 454.89
0.3 | 0.005918 | 86.14 | 405.82 | 467.21
0.31 | 0.006111 | 87.45 | 414.5 | 479.55
0.32 | 0.006272 | 88.5 | 422.5 | 491.11
0.33 | 0.006471 | 89.69 | 430.26 | 502.6
0.34 | 0.006654 | 90.95 | 437.71 | 513.81
0.35 | 0.006868 | 92.04 | 444.83 | 524.74
0.36 | 0.007061 | 93.2 | 451.74 | 535.24
0.37 | 0.007262 | 94.22 | 458.05 | 545.4
0.38 | 0.007472 | 95.35 | 464.24 | 555.36
0.39 | 0.007687 | 96.43 | 470.2 | 564.92
0.4 | 0.007895 | 97.51 | 475.89 | 574.4
0.41 | 0.008124 | 98.61 | 481.28 | 583
0.42 | 0.008372 | 99.6 | 486.38 | 591.7
0.43 | 0.008596 | 100.78 | 491.41 | 599.9
0.44 | 0.008857 | 101.75 | 496.21 | 607.8
0.45 | 0.00913 | 102.94 | 500.72 | 615.4
0.46 | 0.009407 | 103.88 | 505.15 | 622.6
0.47 | 0.009692 | 105.02 | 509.48 | 629.7
0.48 | 0.010006 | 106.12 | 513.63 | 636.7
0.49 | 0.010328 | 107.25 | 517.7 | 642.9
0.5 | 0.010637 | 108.45 | 521.46 | 649.1
0.51 | 0.011066 | 109.39 | 525.26 | 654.9
0.52 | 0.011421 | 110.68 | 528.99 | 660.7
0.53 | 0.011842 | 111.81 | 532.53 | 665.9
0.54 | 0.012236 | 112.96 | 535.99 | 670.9
0.55 | 0.012701 | 114.16 | 539.32 | 675.8
0.56 | 0.013126 | 115.31 | 542.63 | 680.4
0.57 | 0.013624 | 116.63 | 545.81 | 684.5
0.58 | 0.014125 | 117.85 | 548.83 | 688.6
0.59 | 0.014663 | 119.1 | 551.79 | 692.6
0.6 | 0.015225 | 120.2 | 554.74 | 696.4
0.61 | 0.015694 | 121.46 | 557.52 | 699.7
0.62 | 0.016365 | 122.75 | 560.15 | 702.4
0.63 | 0.016983 | 124.03 | 562.86 | 705.6
0.64 | 0.017657 | 125.42 | 565.32 | 708.2
0.65 | 0.018208 | 126.53 | 567.79 | 710.8
0.66 | 0.018899 | 127.95 | 570 | 713.2
0.67 | 0.019557 | 129.24 | 572.3 | 715.3
0.68 | 0.020174 | 130.48 | 574.4 | 717.2
0.69 | 0.020875 | 131.94 | 576.6 | 719.2
0.7 | 0.021624 | 133.06 | 578.6 | 720.8
0.71 | 0.022446 | 134.45 | 580.4 | 722.1
0.72 | 0.023099 | 135.75 | 582.3 | 723.6
0.73 | 0.02387 | 137.08 | 584.4 | 724.7
0.74 | 0.024654 | 138.35 | 586 | 725.9
0.75 | 0.025555 | 139.68 | 587.4 | 727.1
0.76 | 0.026311 | 141 | 589.2 | 728.3
0.77 | 0.027167 | 142.41 | 590.8 | 729
0.78 | 0.028041 | 143.67 | 592.4 | 730.1
0.79 | 0.028822 | 144.9 | 593.8 | 730.6
0.8 | 0.029767 | 146.41 | 595 | 731.5
0.81 | 0.030584 | 147.69 | 596.3 | 732.1
0.82 | 0.031574 | 149.07 | 597.8 | 732.4
0.83 | 0.032519 | 150.58 | 599 | 733.3
0.84 | 0.033424 | 151.68 | 600.3 | 734.1
0.85 | 0.034399 | 153.26 | 601.4 | 734.3
0.86 | 0.035431 | 154.58 | 602.6 | 734.9
0.87 | 0.036468 | 156.01 | 603.8 | 735.1
0.88 | 0.037501 | 157.47 | 605.1 | 735.5
0.89 | 0.038675 | 158.83 | 606.3 | 736.1
0.9 | 0.039493 | 160.29 | 607.2 | 736.3
0.91 | 0.040733 | 161.72 | 608.2 | 736.4
0.92 | 0.041924 | 163.13 | 609.5 | 737.3
0.93 | 0.043168 | 164.47 | 610.6 | 737.1
0.94 | 0.044112 | 165.93 | 611.4 | 737.7
0.95 | 0.045254 | 167.37 | 612.3 | 737.9
0.96 | 0.046549 | 168.9 | 613.6 | 738.1
0.97 | 0.047668 | 170.38 | 614.3 | 738.4
0.98 | 0.048968 | 171.58 | 615.6 | 738.7
0.99 | 0.050391 | 173.28 | 616.6 | 738.8
1 | 0.051528 | 174.7 | 617.6 | 739.5