## I-V Characteristic (mA-mm)
VDS (V) | VGS = -0.300 V | VGS = 0.100 V | VGS = 0.500 V | VGS = 0.900 V
0 | -3.6644e-05 | -0.5539 | -1.0578 | -5.078
0.01 | 0.00092 | 7.824 | 15.516 | 12.835
0.02 | 0.0016255 | 15.632 | 32.404 | 30.853
0.03 | 0.0021586 | 22.938 | 48.681 | 48.655
0.04 | 0.0025731 | 29.584 | 65.46 | 66.63
0.05 | 0.0028983 | 35.685 | 81.64 | 84.17
0.06 | 0.0031594 | 41.209 | 97.63 | 101.74
0.07 | 0.0033783 | 46.198 | 113.83 | 119.23
0.08 | 0.0035768 | 50.644 | 129.65 | 136.59
0.09 | 0.0037513 | 54.585 | 145.38 | 153.92
0.1 | 0.0039162 | 57.78 | 160.52 | 170.81
0.11 | 0.004078 | 61.03 | 176.05 | 187.74
0.12 | 0.0042307 | 63.71 | 191.1 | 204.58
0.13 | 0.0043838 | 66.1 | 205.85 | 221.32
0.14 | 0.0045292 | 68.35 | 220.28 | 237.29
0.15 | 0.0046862 | 70.19 | 234.72 | 253.6
0.16 | 0.0048357 | 71.91 | 248.49 | 269.59
0.17 | 0.004977 | 73.5 | 262.01 | 284.97
0.18 | 0.0051513 | 74.84 | 275.58 | 300.71
0.19 | 0.0053172 | 76.15 | 288.48 | 316.09
0.2 | 0.0054886 | 77.38 | 300.94 | 330.97
0.21 | 0.0056516 | 78.56 | 313.31 | 345.66
0.22 | 0.005747 | 79.73 | 325.17 | 360.21
0.23 | 0.005941 | 80.79 | 336.92 | 374.68
0.24 | 0.006143 | 81.87 | 347.91 | 388.45
0.25 | 0.006329 | 83.2 | 358.75 | 402.16
0.26 | 0.006536 | 84.43 | 369.16 | 415.67
0.27 | 0.006743 | 85.81 | 379.17 | 429.01
0.28 | 0.006917 | 87.23 | 388.81 | 441.7
0.29 | 0.007166 | 88.3 | 398.12 | 454.42
0.3 | 0.007371 | 89.73 | 406.9 | 466.68
0.31 | 0.007608 | 90.98 | 415.57 | 478.59
0.32 | 0.007825 | 92.23 | 423.8 | 490.49
0.33 | 0.00806 | 93.4 | 431.65 | 501.99
0.34 | 0.008275 | 94.61 | 439.01 | 512.96
0.35 | 0.008523 | 95.83 | 446.22 | 523.71
0.36 | 0.008772 | 96.99 | 453.17 | 534.23
0.37 | 0.009032 | 98.09 | 459.72 | 544.59
0.38 | 0.00929 | 99.17 | 465.85 | 554.35
0.39 | 0.009525 | 100.28 | 471.77 | 563.78
0.4 | 0.009823 | 101.4 | 477.59 | 572.8
0.41 | 0.010123 | 102.54 | 483.01 | 581.8
0.42 | 0.010429 | 103.72 | 488.23 | 590.6
0.43 | 0.01071 | 104.66 | 493.17 | 599
0.44 | 0.011018 | 105.8 | 498.1 | 606.7
0.45 | 0.011345 | 106.93 | 502.67 | 614.3
0.46 | 0.011665 | 108.05 | 507.12 | 621.4
0.47 | 0.012048 | 109.21 | 511.41 | 628.5
0.48 | 0.012472 | 110.29 | 515.71 | 635.5
0.49 | 0.012875 | 111.5 | 519.74 | 641.9
0.5 | 0.013304 | 112.64 | 523.71 | 648.1
0.51 | 0.013784 | 113.88 | 527.38 | 653.7
0.52 | 0.014255 | 115.02 | 531.18 | 659.4
0.53 | 0.014811 | 116.15 | 534.78 | 664.7
0.54 | 0.015293 | 117.39 | 538.28 | 669.7
0.55 | 0.015904 | 118.64 | 541.63 | 674.4
0.56 | 0.016492 | 119.92 | 544.95 | 678.8
0.57 | 0.017023 | 120.98 | 548.16 | 683.4
0.58 | 0.017689 | 122.34 | 551.25 | 687.5
0.59 | 0.018465 | 123.64 | 554.21 | 691.4
0.6 | 0.019181 | 124.89 | 557.16 | 694.8
0.61 | 0.019801 | 126.23 | 559.97 | 698
0.62 | 0.020558 | 127.37 | 562.7 | 701.3
0.63 | 0.021347 | 128.78 | 565.31 | 704.3
0.64 | 0.022145 | 130.13 | 567.9 | 706.9
0.65 | 0.022926 | 131.48 | 570.1 | 709.6
0.66 | 0.023764 | 132.86 | 572.4 | 711.8
0.67 | 0.024728 | 134.13 | 575 | 714
0.68 | 0.025448 | 135.52 | 577 | 716.1
0.69 | 0.026432 | 136.82 | 579 | 718
0.7 | 0.02737 | 138.15 | 581 | 719.6
0.71 | 0.028332 | 139.42 | 583 | 721.3
0.72 | 0.029219 | 140.84 | 585 | 722.6
0.73 | 0.030248 | 142.22 | 586.9 | 724
0.74 | 0.03117 | 143.58 | 588.5 | 725.1
0.75 | 0.032246 | 144.96 | 590.2 | 726
0.76 | 0.033326 | 146.23 | 592 | 727.1
0.77 | 0.034447 | 147.61 | 593.6 | 728.3
0.78 | 0.035451 | 149.02 | 595 | 729.1
0.79 | 0.036444 | 150.42 | 596.5 | 729.9
0.8 | 0.037658 | 151.9 | 598.2 | 730.9
0.81 | 0.038777 | 153.23 | 599.4 | 731.5
0.82 | 0.040153 | 154.64 | 600.6 | 731.9
0.83 | 0.0412 | 156.01 | 602.1 | 732.4
0.84 | 0.042434 | 157.51 | 603 | 733.3
0.85 | 0.043698 | 158.8 | 604.3 | 733.8
0.86 | 0.045016 | 160.23 | 605.5 | 734.3
0.87 | 0.046261 | 161.75 | 606.7 | 734.7
0.88 | 0.047707 | 163.17 | 607.8 | 735.1
0.89 | 0.048988 | 164.6 | 609 | 735.5
0.9 | 0.050198 | 165.97 | 610.3 | 736.1
0.91 | 0.051718 | 167.57 | 611.1 | 736.3
0.92 | 0.053112 | 169.04 | 612.2 | 736.7
0.93 | 0.054562 | 170.56 | 613.4 | 737.3
0.94 | 0.05596 | 172.13 | 614.3 | 737.5
0.95 | 0.05748 | 173.41 | 615.4 | 737.7
0.96 | 0.05914 | 175.01 | 616.4 | 738.1
0.97 | 0.06063 | 176.57 | 617.6 | 738.3
0.98 | 0.06203 | 178.07 | 618.6 | 738.6
0.99 | 0.06365 | 179.53 | 619.6 | 738.9
1 | 0.06523 | 181.04 | 620.6 | 739.5