## I-V Characteristic (mA-mm)
VDS (V) | VGS = -0.300 V | VGS = 0.100 V | VGS = 0.500 V | VGS = 0.900 V
0 | -4.013e-05 | -0.51582 | -1.0016 | -5.133
0.01 | 0.0008911 | 7.692 | 15.7 | 13.129
0.02 | 0.0015781 | 15.576 | 32.182 | 30.799
0.03 | 0.0020999 | 22.686 | 48.647 | 48.577
0.04 | 0.0025029 | 29.332 | 65.17 | 66.48
0.05 | 0.0028169 | 35.328 | 81.39 | 84.08
0.06 | 0.0030633 | 40.795 | 97.47 | 101.62
0.07 | 0.0032912 | 45.762 | 113.48 | 119.13
0.08 | 0.0034769 | 50.119 | 129.43 | 136.61
0.09 | 0.0036525 | 53.988 | 145.02 | 153.68
0.1 | 0.0038131 | 57.32 | 160.39 | 170.52
0.11 | 0.0039682 | 60.39 | 175.7 | 187.53
0.12 | 0.0041228 | 63.11 | 190.56 | 204.07
0.13 | 0.0042659 | 65.49 | 205.63 | 220.87
0.14 | 0.0044209 | 67.54 | 219.78 | 236.9
0.15 | 0.0045676 | 69.43 | 234.07 | 253.13
0.16 | 0.0047107 | 71.13 | 247.97 | 269.13
0.17 | 0.0048781 | 72.61 | 261.37 | 284.65
0.18 | 0.0050261 | 74.05 | 274.79 | 300.09
0.19 | 0.0051978 | 75.32 | 287.74 | 315.47
0.2 | 0.0053499 | 76.48 | 300.39 | 330.4
0.21 | 0.0055198 | 77.66 | 312.64 | 345.03
0.22 | 0.0056871 | 78.74 | 324.53 | 359.73
0.23 | 0.005772 | 79.89 | 336.2 | 373.91
0.24 | 0.005978 | 81.07 | 347.23 | 387.79
0.25 | 0.00617 | 82.26 | 357.9 | 401.47
0.26 | 0.00637 | 83.51 | 368.37 | 414.81
0.27 | 0.006549 | 84.79 | 378.51 | 428.22
0.28 | 0.006789 | 85.97 | 387.97 | 440.94
0.29 | 0.006975 | 87.45 | 397.18 | 453.45
0.3 | 0.007201 | 88.69 | 406.11 | 465.75
0.31 | 0.007381 | 90.01 | 414.55 | 477.76
0.32 | 0.007604 | 91.28 | 422.79 | 489.5
0.33 | 0.007836 | 92.39 | 430.61 | 500.96
0.34 | 0.008035 | 93.64 | 438.1 | 511.99
0.35 | 0.008304 | 94.88 | 445.19 | 522.72
0.36 | 0.008568 | 95.91 | 452.02 | 533.36
0.37 | 0.008805 | 97.19 | 458.57 | 543.45
0.38 | 0.00903 | 98.19 | 464.8 | 553.33
0.39 | 0.009303 | 99.35 | 470.73 | 562.75
0.4 | 0.009575 | 100.4 | 476.41 | 572
0.41 | 0.009858 | 101.58 | 481.83 | 581
0.42 | 0.010126 | 102.56 | 487.02 | 589.4
0.43 | 0.010415 | 103.75 | 492.06 | 597.8
0.44 | 0.010726 | 104.8 | 496.8 | 605.5
0.45 | 0.011027 | 105.89 | 501.48 | 613.3
0.46 | 0.011385 | 107.01 | 505.86 | 620.4
0.47 | 0.01176 | 108.01 | 510.22 | 627.5
0.48 | 0.012145 | 109.27 | 514.42 | 634.1
0.49 | 0.012549 | 110.44 | 518.48 | 640.5
0.5 | 0.012935 | 111.51 | 522.38 | 646.7
0.51 | 0.013388 | 112.84 | 526.19 | 652.5
0.52 | 0.013857 | 113.88 | 529.92 | 658
0.53 | 0.014345 | 115.13 | 533.45 | 663.3
0.54 | 0.014873 | 116.33 | 536.96 | 668.4
0.55 | 0.015469 | 117.57 | 540.35 | 673.4
0.56 | 0.015975 | 118.76 | 543.63 | 677.6
0.57 | 0.016667 | 120.01 | 546.77 | 682
0.58 | 0.017231 | 121.25 | 549.93 | 686.2
0.59 | 0.017938 | 122.58 | 552.89 | 690
0.6 | 0.018548 | 123.82 | 555.75 | 693.6
0.61 | 0.019266 | 124.99 | 558.59 | 696.5
0.62 | 0.020002 | 126.37 | 561.34 | 700
0.63 | 0.020675 | 127.69 | 563.99 | 703
0.64 | 0.021453 | 129.03 | 566.62 | 705.8
0.65 | 0.022291 | 130.41 | 568.9 | 708.2
0.66 | 0.023151 | 131.6 | 571.4 | 710.4
0.67 | 0.023757 | 133.02 | 573.5 | 712.9
0.68 | 0.024744 | 134.36 | 575.6 | 714.9
0.69 | 0.02559 | 135.69 | 578 | 716.5
0.7 | 0.02656 | 137.01 | 579.8 | 718.5
0.71 | 0.027427 | 138.32 | 581.8 | 720
0.72 | 0.028366 | 139.73 | 583.7 | 721.3
0.73 | 0.02931 | 141.02 | 585.4 | 722.8
0.74 | 0.03015 | 142.46 | 587.2 | 724
0.75 | 0.03125 | 143.63 | 588.7 | 724.9
0.76 | 0.032255 | 145.1 | 590.6 | 726.1
0.77 | 0.033334 | 146.41 | 592.4 | 727.3
0.78 | 0.034207 | 147.77 | 593.8 | 728.1
0.79 | 0.035461 | 149.28 | 595.2 | 728.7
0.8 | 0.036483 | 150.45 | 596.8 | 729.7
0.81 | 0.037657 | 151.92 | 597.8 | 730.1
0.82 | 0.038751 | 153.4 | 599.4 | 730.9
0.83 | 0.039913 | 154.76 | 600.7 | 731.5
0.84 | 0.041067 | 156.17 | 601.9 | 732.2
0.85 | 0.042117 | 157.51 | 603 | 732.9
0.86 | 0.043523 | 159.05 | 604.2 | 733.3
0.87 | 0.044711 | 160.51 | 605.5 | 733.8
0.88 | 0.046122 | 161.94 | 606.6 | 734.3
0.89 | 0.047276 | 163.33 | 607.8 | 734.9
0.9 | 0.048714 | 164.81 | 608.9 | 735.1
0.91 | 0.050027 | 166.34 | 610.1 | 735.4
0.92 | 0.051339 | 167.79 | 611 | 735.7
0.93 | 0.052746 | 169.28 | 612.2 | 736.1
0.94 | 0.054256 | 170.6 | 613.3 | 736.3
0.95 | 0.055719 | 172.29 | 614.2 | 736.7
0.96 | 0.056872 | 173.75 | 615.4 | 737.3
0.97 | 0.05879 | 175.27 | 616.4 | 737.5
0.98 | 0.06008 | 176.91 | 617.4 | 737.7
0.99 | 0.0615 | 178.19 | 618.6 | 738.1
1 | 0.06309 | 179.82 | 619.4 | 738.3