## I-V Characteristic (mA-mm)
VDS (V) | VGS = -0.300 V | VGS = 0.100 V | VGS = 0.500 V | VGS = 0.900 V
0 | -5.529e-05 | -0.5648 | -1.0687 | -5.104
0.01 | 0.0010352 | 7.838 | 15.891 | 13.27
0.02 | 0.0018351 | 15.772 | 32.324 | 31.006
0.03 | 0.0024378 | 23.027 | 48.753 | 48.759
0.04 | 0.002908 | 29.791 | 65.4 | 66.82
0.05 | 0.0032833 | 35.885 | 81.62 | 84.44
0.06 | 0.0035863 | 41.473 | 97.63 | 101.9
0.07 | 0.0038522 | 46.564 | 113.85 | 119.4
0.08 | 0.0040767 | 51.011 | 129.99 | 137.01
0.09 | 0.0042803 | 55.011 | 145.38 | 153.92
0.1 | 0.0044758 | 58.3 | 160.76 | 170.86
0.11 | 0.0046479 | 61.51 | 176.29 | 188.11
0.12 | 0.0048409 | 64.29 | 191.1 | 204.78
0.13 | 0.0050251 | 66.84 | 205.97 | 221.15
0.14 | 0.0051936 | 68.94 | 220.39 | 237.47
0.15 | 0.0053789 | 70.97 | 234.73 | 253.81
0.16 | 0.0055688 | 72.77 | 248.56 | 269.5
0.17 | 0.00573 | 74.37 | 262.16 | 285.31
0.18 | 0.005898 | 75.82 | 275.52 | 300.7
0.19 | 0.006141 | 77.18 | 288.58 | 316.03
0.2 | 0.006342 | 78.46 | 301.08 | 330.87
0.21 | 0.006548 | 79.62 | 313.46 | 345.46
0.22 | 0.006754 | 80.83 | 325.51 | 360.32
0.23 | 0.006993 | 81.95 | 336.87 | 374.37
0.24 | 0.007208 | 83.19 | 348.07 | 388.13
0.25 | 0.00744 | 84.54 | 358.93 | 401.96
0.26 | 0.007672 | 85.81 | 369.12 | 415.23
0.27 | 0.007921 | 87.28 | 379.35 | 428.42
0.28 | 0.00817 | 88.47 | 388.94 | 441.2
0.29 | 0.008402 | 89.94 | 398.15 | 453.75
0.3 | 0.008681 | 91.36 | 406.94 | 465.87
0.31 | 0.008925 | 92.6 | 415.56 | 478.05
0.32 | 0.009219 | 93.96 | 423.74 | 489.65
0.33 | 0.009472 | 95.11 | 431.57 | 501.09
0.34 | 0.009761 | 96.39 | 438.97 | 512.01
0.35 | 0.010059 | 97.59 | 446.17 | 522.66
0.36 | 0.010345 | 98.79 | 453.09 | 533.42
0.37 | 0.010647 | 99.96 | 459.56 | 543.42
0.38 | 0.010976 | 101.1 | 465.72 | 553.13
0.39 | 0.01128 | 102.24 | 471.68 | 562.54
0.4 | 0.011567 | 103.38 | 477.46 | 571.8
0.41 | 0.011961 | 104.51 | 482.87 | 580.8
0.42 | 0.012288 | 105.55 | 488.01 | 589.2
0.43 | 0.012675 | 106.73 | 493.03 | 597.2
0.44 | 0.01302 | 107.89 | 497.96 | 605.3
0.45 | 0.013415 | 109.02 | 502.58 | 612.8
0.46 | 0.013848 | 110.25 | 507 | 619.9
0.47 | 0.014279 | 111.3 | 511.31 | 626.7
0.48 | 0.014766 | 112.48 | 515.55 | 633.4
0.49 | 0.015294 | 113.69 | 519.64 | 639.8
0.5 | 0.015847 | 114.86 | 523.53 | 646.1
0.51 | 0.016341 | 116.1 | 527.35 | 651.9
0.52 | 0.016943 | 117.22 | 531.14 | 657.6
0.53 | 0.017537 | 118.52 | 534.75 | 662.9
0.54 | 0.018192 | 119.75 | 538.24 | 667.7
0.55 | 0.018928 | 121.06 | 541.55 | 672.5
0.56 | 0.019646 | 122.18 | 544.94 | 677.2
0.57 | 0.020472 | 123.58 | 548.17 | 681.4
0.58 | 0.021181 | 124.87 | 551.28 | 685.6
0.59 | 0.02206 | 126.17 | 554.33 | 689.2
0.6 | 0.022934 | 127.49 | 557.21 | 692.8
0.61 | 0.023794 | 128.73 | 560.08 | 696.2
0.62 | 0.024588 | 130.09 | 562.85 | 699.4
0.63 | 0.025618 | 131.54 | 565.44 | 702.5
0.64 | 0.02664 | 132.88 | 568.05 | 705.2
0.65 | 0.027513 | 134.24 | 570.3 | 707.6
0.66 | 0.028564 | 135.53 | 572.7 | 710.1
0.67 | 0.029611 | 136.99 | 575 | 712.4
0.68 | 0.030662 | 138.35 | 577.3 | 714.4
0.69 | 0.03165 | 139.77 | 579.6 | 716.4
0.7 | 0.032846 | 141.02 | 581.4 | 718
0.71 | 0.034022 | 142.5 | 583.4 | 719.7
0.72 | 0.035218 | 143.88 | 585.4 | 721.3
0.73 | 0.036316 | 145.23 | 587.2 | 722.6
0.74 | 0.037582 | 146.65 | 589.2 | 724
0.75 | 0.038853 | 147.97 | 591 | 725.3
0.76 | 0.040063 | 149.43 | 592.2 | 726.5
0.77 | 0.041506 | 150.92 | 593.8 | 727.1
0.78 | 0.042876 | 152.21 | 595.4 | 728.3
0.79 | 0.044206 | 153.72 | 597 | 729
0.8 | 0.045411 | 155 | 598.4 | 729.7
0.81 | 0.04696 | 156.53 | 599.8 | 730.7
0.82 | 0.048462 | 157.95 | 601.1 | 731.5
0.83 | 0.049899 | 159.49 | 602.6 | 732.2
0.84 | 0.051429 | 160.88 | 603.8 | 732.4
0.85 | 0.052722 | 162.35 | 605.1 | 733.1
0.86 | 0.054571 | 163.75 | 606.2 | 733.5
0.87 | 0.055882 | 165.25 | 607.4 | 734.5
0.88 | 0.05756 | 166.74 | 608.6 | 734.9
0.89 | 0.0592 | 168.12 | 609.9 | 735.2
0.9 | 0.06102 | 169.77 | 610.8 | 735.7
0.91 | 0.06253 | 171.32 | 612.2 | 736.1
0.92 | 0.06413 | 172.83 | 613.2 | 736.4
0.93 | 0.06606 | 174.46 | 614.2 | 737.3
0.94 | 0.06773 | 175.79 | 615.4 | 737.5
0.95 | 0.0698 | 177.44 | 616.5 | 737.5
0.96 | 0.07176 | 179 | 617.4 | 738.1
0.97 | 0.07321 | 180.46 | 618.6 | 738.3
0.98 | 0.07507 | 182.03 | 619.6 | 738.7
0.99 | 0.07715 | 183.58 | 620.6 | 739.3
1 | 0.07933 | 185.13 | 621.7 | 739.3