## I-V Characteristic (mA-mm)
VDS (V) | VGS = -0.300 V | VGS = 0.100 V | VGS = 0.500 V | VGS = 0.900 V
0 | -5.385e-05 | -0.5207 | -1.1769 | -5.132
0.01 | 0.0010036 | 7.884 | 15.701 | 13.113
0.02 | 0.0017832 | 15.743 | 32.233 | 30.801
0.03 | 0.0023708 | 23.035 | 48.695 | 48.617
0.04 | 0.0028316 | 29.799 | 65.17 | 66.64
0.05 | 0.0031946 | 35.941 | 81.41 | 84.14
0.06 | 0.0034874 | 41.526 | 97.68 | 101.82
0.07 | 0.0037451 | 46.572 | 113.8 | 119.33
0.08 | 0.0039672 | 51.082 | 129.57 | 136.63
0.09 | 0.0041582 | 55.042 | 145.29 | 153.79
0.1 | 0.0043497 | 58.38 | 160.7 | 170.76
0.11 | 0.0045354 | 61.51 | 176.03 | 187.72
0.12 | 0.0046923 | 64.31 | 191.22 | 204.62
0.13 | 0.0048777 | 66.8 | 205.88 | 220.99
0.14 | 0.0050408 | 69.03 | 220.19 | 237.29
0.15 | 0.0052278 | 70.99 | 234.52 | 253.47
0.16 | 0.0053866 | 72.74 | 248.36 | 269.21
0.17 | 0.0055718 | 74.38 | 262.17 | 285.22
0.18 | 0.005694 | 75.74 | 275.23 | 300.36
0.19 | 0.005903 | 77.12 | 288.36 | 315.64
0.2 | 0.006094 | 78.4 | 301.04 | 330.66
0.21 | 0.006306 | 79.6 | 313.21 | 345.35
0.22 | 0.006514 | 80.79 | 325.15 | 359.88
0.23 | 0.006723 | 81.96 | 336.8 | 373.97
0.24 | 0.006962 | 83.22 | 347.91 | 387.93
0.25 | 0.007178 | 84.44 | 358.65 | 401.52
0.26 | 0.007406 | 85.77 | 369.18 | 415.05
0.27 | 0.007631 | 87.05 | 379.19 | 428.26
0.28 | 0.007876 | 88.5 | 388.72 | 441.02
0.29 | 0.008124 | 89.86 | 397.98 | 453.47
0.3 | 0.008397 | 91.18 | 406.9 | 465.73
0.31 | 0.008613 | 92.53 | 415.55 | 477.97
0.32 | 0.008887 | 93.68 | 423.63 | 489.33
0.33 | 0.009139 | 94.95 | 431.49 | 500.85
0.34 | 0.009378 | 96.2 | 439.06 | 511.88
0.35 | 0.009694 | 97.37 | 446.12 | 522.5
0.36 | 0.010003 | 98.66 | 453.05 | 533.14
0.37 | 0.0103 | 99.71 | 459.54 | 543.11
0.38 | 0.010544 | 100.89 | 465.8 | 552.89
0.39 | 0.010854 | 101.98 | 471.7 | 562.47
0.4 | 0.011198 | 103.18 | 477.42 | 571.6
0.41 | 0.01151 | 104.22 | 482.88 | 580.5
0.42 | 0.011848 | 105.45 | 488.12 | 588.6
0.43 | 0.012214 | 106.57 | 493.12 | 597
0.44 | 0.012586 | 107.7 | 497.98 | 605.1
0.45 | 0.012916 | 108.77 | 502.56 | 612.6
0.46 | 0.013349 | 109.85 | 507.1 | 619.8
0.47 | 0.013768 | 111.04 | 511.42 | 626.9
0.48 | 0.014235 | 112.2 | 515.59 | 633.5
0.49 | 0.014673 | 113.32 | 519.64 | 639.9
0.5 | 0.015188 | 114.68 | 523.59 | 645.8
0.51 | 0.015727 | 115.71 | 527.39 | 651.8
0.52 | 0.016281 | 116.99 | 531.11 | 657.4
0.53 | 0.016937 | 118.14 | 534.71 | 662.8
0.54 | 0.017552 | 119.44 | 538.2 | 667.7
0.55 | 0.018238 | 120.62 | 541.58 | 672.5
0.56 | 0.018861 | 121.94 | 544.89 | 677
0.57 | 0.019636 | 123.18 | 548.08 | 681.2
0.58 | 0.020384 | 124.51 | 551.21 | 685.2
0.59 | 0.021249 | 125.79 | 554.11 | 689.4
0.6 | 0.02196 | 127.01 | 557.12 | 693
0.61 | 0.022871 | 128.36 | 559.94 | 696
0.62 | 0.023661 | 129.74 | 562.67 | 699.5
0.63 | 0.024504 | 131 | 565.38 | 702.5
0.64 | 0.025393 | 132.4 | 567.84 | 704.9
0.65 | 0.02644 | 133.64 | 570.3 | 707.7
0.66 | 0.027455 | 135.08 | 572.5 | 710
0.67 | 0.028359 | 136.4 | 575 | 712.3
0.68 | 0.029402 | 137.81 | 577 | 714.4
0.69 | 0.030335 | 139.2 | 579 | 716.1
0.7 | 0.031517 | 140.49 | 581.6 | 718.1
0.71 | 0.032524 | 141.91 | 583 | 719.6
0.72 | 0.033833 | 143.3 | 585.1 | 721
0.73 | 0.034865 | 144.69 | 586.9 | 722.4
0.74 | 0.035906 | 145.95 | 588.7 | 723.8
0.75 | 0.037284 | 147.34 | 590.6 | 724.7
0.76 | 0.038426 | 148.8 | 592.2 | 725.8
0.77 | 0.039782 | 150.18 | 594 | 726.9
0.78 | 0.040996 | 151.63 | 595.6 | 728.1
0.79 | 0.04233 | 152.8 | 596.6 | 728.7
0.8 | 0.043594 | 154.36 | 598.2 | 729.2
0.81 | 0.045028 | 155.8 | 599.6 | 730.3
0.82 | 0.046296 | 157.16 | 601 | 731.1
0.83 | 0.04776 | 158.75 | 602.2 | 731.5
0.84 | 0.049184 | 160.03 | 603.4 | 732.2
0.85 | 0.050426 | 161.6 | 604.7 | 732.9
0.86 | 0.052033 | 163.05 | 606 | 733.3
0.87 | 0.053507 | 164.53 | 607.4 | 733.9
0.88 | 0.055167 | 165.94 | 608.5 | 734.5
0.89 | 0.05662 | 167.41 | 609.4 | 734.9
0.9 | 0.05808 | 168.96 | 610.8 | 735.1
0.91 | 0.05988 | 170.46 | 611.8 | 735.5
0.92 | 0.06126 | 171.98 | 612.7 | 736.1
0.93 | 0.06337 | 173.37 | 614 | 736.3
0.94 | 0.06492 | 174.97 | 615 | 736.7
0.95 | 0.06631 | 176.51 | 616.2 | 737.1
0.96 | 0.06834 | 178.08 | 617.2 | 737.7
0.97 | 0.06994 | 179.72 | 618.2 | 737.7
0.98 | 0.072 | 181.06 | 619.5 | 738.1
0.99 | 0.07359 | 182.7 | 620.3 | 738.3
1 | 0.07562 | 184.25 | 621.4 | 739