## I-V Characteristic (mA-mm)
VDS (V) | VGS = -0.300 V | VGS = 0.100 V | VGS = 0.500 V | VGS = 0.900 V
0 | -4.4888e-05 | -0.6199 | -0.8818 | -5.0815
0.01 | 0.0009447 | 7.862 | 15.713 | 12.921
0.02 | 0.0016781 | 15.672 | 32.243 | 31.049
0.03 | 0.0022292 | 22.895 | 48.783 | 48.862
0.04 | 0.0026523 | 29.637 | 65.3 | 66.72
0.05 | 0.0029918 | 35.808 | 81.72 | 84.55
0.06 | 0.003262 | 41.319 | 97.91 | 101.94
0.07 | 0.0034914 | 46.318 | 113.93 | 119.58
0.08 | 0.0036998 | 50.742 | 129.93 | 136.94
0.09 | 0.0038766 | 54.718 | 145.54 | 154.32
0.1 | 0.004055 | 57.96 | 160.84 | 171.13
0.11 | 0.0042129 | 61.15 | 176.56 | 188.31
0.12 | 0.0043684 | 63.87 | 191.47 | 205.02
0.13 | 0.0045392 | 66.36 | 206.13 | 221.33
0.14 | 0.0046934 | 68.52 | 220.6 | 238.05
0.15 | 0.0048745 | 70.42 | 234.9 | 254.18
0.16 | 0.0050249 | 72.26 | 248.98 | 269.89
0.17 | 0.0051952 | 73.66 | 262.37 | 285.61
0.18 | 0.0053693 | 75.16 | 275.64 | 300.98
0.19 | 0.0055169 | 76.48 | 288.86 | 316.64
0.2 | 0.005652 | 77.7 | 301.39 | 331.32
0.21 | 0.005858 | 78.93 | 313.68 | 346.15
0.22 | 0.006043 | 79.99 | 325.67 | 360.68
0.23 | 0.006252 | 81.23 | 337.11 | 374.99
0.24 | 0.006444 | 82.4 | 348.23 | 388.92
0.25 | 0.006644 | 83.55 | 359.24 | 402.71
0.26 | 0.006868 | 84.82 | 369.5 | 415.98
0.27 | 0.007036 | 86.23 | 379.45 | 429.1
0.28 | 0.007265 | 87.53 | 389.13 | 442.3
0.29 | 0.007486 | 88.97 | 398.35 | 454.66
0.3 | 0.007729 | 90.28 | 407.34 | 466.88
0.31 | 0.007923 | 91.42 | 415.78 | 478.92
0.32 | 0.008175 | 92.68 | 423.98 | 490.5
0.33 | 0.008403 | 94 | 431.86 | 502.18
0.34 | 0.008663 | 95.11 | 439.24 | 513.04
0.35 | 0.00892 | 96.41 | 446.35 | 523.73
0.36 | 0.00917 | 97.41 | 453.33 | 534.35
0.37 | 0.009426 | 98.65 | 459.84 | 544.43
0.38 | 0.00966 | 99.76 | 466 | 554.25
0.39 | 0.009971 | 100.84 | 471.88 | 563.64
0.4 | 0.010266 | 101.95 | 477.67 | 572.8
0.41 | 0.010599 | 103.06 | 483.09 | 581.8
0.42 | 0.010865 | 104.14 | 488.25 | 590.1
0.43 | 0.011182 | 105.33 | 493.22 | 598.2
0.44 | 0.011512 | 106.45 | 498.03 | 606.3
0.45 | 0.011845 | 107.37 | 502.72 | 613.8
0.46 | 0.012217 | 108.6 | 507.14 | 621.2
0.47 | 0.012613 | 109.76 | 511.36 | 627.9
0.48 | 0.013054 | 110.84 | 515.64 | 634.9
0.49 | 0.013438 | 112.08 | 519.61 | 641.2
0.5 | 0.013965 | 113.04 | 523.57 | 647.3
0.51 | 0.014424 | 114.25 | 527.3 | 653
0.52 | 0.014956 | 115.51 | 531.02 | 658.5
0.53 | 0.0155 | 116.71 | 534.64 | 663.8
0.54 | 0.016047 | 117.91 | 538.08 | 669
0.55 | 0.016627 | 119.05 | 541.42 | 673.5
0.56 | 0.017161 | 120.38 | 544.72 | 677.9
0.57 | 0.0179 | 121.68 | 547.89 | 682.4
0.58 | 0.018593 | 122.9 | 550.88 | 686.6
0.59 | 0.019321 | 124.09 | 553.95 | 690
0.6 | 0.019933 | 125.38 | 556.82 | 693.6
0.61 | 0.020808 | 126.75 | 559.68 | 697.2
0.62 | 0.021535 | 128.03 | 562.41 | 700.2
0.63 | 0.022402 | 129.46 | 564.94 | 703.2
0.64 | 0.023196 | 130.62 | 567.52 | 706
0.65 | 0.024054 | 131.98 | 569.98 | 708.5
0.66 | 0.02495 | 133.36 | 572.3 | 710.8
0.67 | 0.025766 | 134.63 | 574.8 | 712.9
0.68 | 0.026792 | 136.05 | 576.6 | 715.2
0.69 | 0.027729 | 137.29 | 578.6 | 716.9
0.7 | 0.028681 | 138.69 | 580.8 | 718.6
0.71 | 0.029615 | 140.07 | 582.8 | 720.4
0.72 | 0.03067 | 141.38 | 584.8 | 721.6
0.73 | 0.031736 | 142.66 | 586.6 | 722.8
0.74 | 0.032818 | 144.06 | 588.2 | 724
0.75 | 0.033808 | 145.39 | 589.8 | 725.5
0.76 | 0.035031 | 146.84 | 591.6 | 726.5
0.77 | 0.036105 | 148.23 | 593.2 | 727.3
0.78 | 0.037008 | 149.41 | 594.6 | 728.3
0.79 | 0.038313 | 150.9 | 596 | 729
0.8 | 0.039627 | 152.34 | 597.4 | 729.7
0.81 | 0.040942 | 153.69 | 598.8 | 730.3
0.82 | 0.042018 | 155.22 | 600.2 | 731.3
0.83 | 0.043407 | 156.42 | 601.5 | 731.6
0.84 | 0.044599 | 157.99 | 602.8 | 732.2
0.85 | 0.045867 | 159.39 | 604 | 732.7
0.86 | 0.047204 | 160.84 | 605.4 | 733.5
0.87 | 0.04868 | 162.29 | 606.3 | 734.1
0.88 | 0.050168 | 163.69 | 607.4 | 734.3
0.89 | 0.051141 | 165.18 | 608.6 | 734.9
0.9 | 0.052927 | 166.65 | 609.9 | 735.1
0.91 | 0.054225 | 168.16 | 610.8 | 735.7
0.92 | 0.055968 | 169.5 | 612.2 | 736.1
0.93 | 0.05719 | 171.07 | 612.9 | 736.3
0.94 | 0.059 | 172.65 | 614 | 736.9
0.95 | 0.06001 | 174.17 | 615.1 | 737.1
0.96 | 0.06194 | 175.73 | 616.3 | 737.3
0.97 | 0.06351 | 176.92 | 617.4 | 737.9
0.98 | 0.06488 | 178.59 | 618 | 737.9
0.99 | 0.06687 | 180.12 | 619.4 | 738.1
1 | 0.0683 | 181.62 | 620.3 | 738.6