## I-V Characteristic (mA-mm)
VDS (V) | VGS = -0.300 V | VGS = 0.100 V | VGS = 0.500 V | VGS = 0.900 V
0 | -3.5016e-05 | -0.5078 | -1.0081 | -5.194
0.01 | 0.0008492 | 7.781 | 15.64 | 12.827
0.02 | 0.0015069 | 15.528 | 32.274 | 30.713
0.03 | 0.0019973 | 22.679 | 48.847 | 48.974
0.04 | 0.0023795 | 29.436 | 65.38 | 66.54
0.05 | 0.0026719 | 35.397 | 81.6 | 84.61
0.06 | 0.002918 | 40.836 | 98 | 102.04
0.07 | 0.0031205 | 45.788 | 114.01 | 119.6
0.08 | 0.0032943 | 50.136 | 129.7 | 136.91
0.09 | 0.0034475 | 54.048 | 145.47 | 154.09
0.1 | 0.0035992 | 57.32 | 161.1 | 171.4
0.11 | 0.0037434 | 60.43 | 176.3 | 188.29
0.12 | 0.0038725 | 63.14 | 191.37 | 205.06
0.13 | 0.0040206 | 65.49 | 206.13 | 221.66
0.14 | 0.0041605 | 67.59 | 220.56 | 237.83
0.15 | 0.0042942 | 69.42 | 235.08 | 254.32
0.16 | 0.0044444 | 71.09 | 248.85 | 270.18
0.17 | 0.0045852 | 72.65 | 262.43 | 285.77
0.18 | 0.004751 | 73.98 | 275.67 | 301.2
0.19 | 0.0048873 | 75.3 | 288.68 | 316.95
0.2 | 0.0050419 | 76.49 | 301.54 | 331.85
0.21 | 0.0051969 | 77.48 | 313.58 | 346.55
0.22 | 0.0053378 | 78.69 | 325.48 | 361.05
0.23 | 0.0055154 | 79.78 | 337.17 | 375.53
0.24 | 0.0056817 | 80.91 | 348.29 | 389.62
0.25 | 0.005753 | 82.12 | 359.02 | 403.19
0.26 | 0.00592 | 83.31 | 369.37 | 416.68
0.27 | 0.006152 | 84.71 | 379.46 | 429.98
0.28 | 0.006324 | 85.95 | 388.98 | 442.67
0.29 | 0.006541 | 87.26 | 398.29 | 455.57
0.3 | 0.006724 | 88.53 | 407.14 | 467.73
0.31 | 0.006932 | 89.81 | 415.7 | 479.79
0.32 | 0.007131 | 91.02 | 423.78 | 491.49
0.33 | 0.007352 | 92.16 | 431.6 | 503.07
0.34 | 0.007583 | 93.46 | 439.16 | 514.18
0.35 | 0.007792 | 94.41 | 446.27 | 524.95
0.36 | 0.008009 | 95.71 | 453.05 | 535.44
0.37 | 0.008195 | 96.85 | 459.59 | 545.62
0.38 | 0.008469 | 97.95 | 465.77 | 555.69
0.39 | 0.008705 | 99.04 | 471.71 | 565.06
0.4 | 0.00897 | 100.14 | 477.41 | 574.3
0.41 | 0.009202 | 101.2 | 482.84 | 583.2
0.42 | 0.009468 | 102.36 | 488.04 | 591.7
0.43 | 0.009771 | 103.42 | 493.05 | 600
0.44 | 0.010018 | 104.6 | 497.88 | 607.8
0.45 | 0.010351 | 105.61 | 502.53 | 615.6
0.46 | 0.010669 | 106.77 | 506.98 | 622.9
0.47 | 0.010993 | 107.85 | 511.29 | 629.9
0.48 | 0.011321 | 109.01 | 515.44 | 636.5
0.49 | 0.011735 | 110.03 | 519.52 | 642.9
0.5 | 0.012103 | 111.2 | 523.44 | 648.9
0.51 | 0.012528 | 112.42 | 527.26 | 654.9
0.52 | 0.012949 | 113.64 | 530.97 | 660.6
0.53 | 0.013432 | 114.92 | 534.53 | 665.8
0.54 | 0.013945 | 115.91 | 538.05 | 670.9
0.55 | 0.014372 | 117.23 | 541.38 | 675.5
0.56 | 0.014965 | 118.43 | 544.69 | 680
0.57 | 0.015572 | 119.7 | 547.86 | 684.3
0.58 | 0.016231 | 121 | 550.93 | 688.3
0.59 | 0.016682 | 122.1 | 553.93 | 692
0.6 | 0.017371 | 123.45 | 556.84 | 696
0.61 | 0.018007 | 124.82 | 559.7 | 699.3
0.62 | 0.018626 | 126.11 | 562.28 | 702.4
0.63 | 0.0194 | 127.29 | 565.02 | 705.2
0.64 | 0.020129 | 128.63 | 567.53 | 708
0.65 | 0.020817 | 130.01 | 569.97 | 710.4
0.66 | 0.02147 | 131.32 | 572.3 | 712.8
0.67 | 0.022353 | 132.7 | 574.8 | 714.8
0.68 | 0.023061 | 133.88 | 576.6 | 717.1
0.69 | 0.023947 | 135.32 | 578.6 | 718.8
0.7 | 0.024727 | 136.69 | 580.8 | 720.4
0.71 | 0.025594 | 137.97 | 582.8 | 722
0.72 | 0.026435 | 139.36 | 584.8 | 723.4
0.73 | 0.027315 | 140.59 | 586.4 | 724.7
0.74 | 0.028217 | 142.06 | 588.2 | 725.9
0.75 | 0.029253 | 143.43 | 589.8 | 726.9
0.76 | 0.030218 | 144.77 | 591.4 | 727.9
0.77 | 0.030996 | 146.09 | 593 | 728.7
0.78 | 0.032061 | 147.44 | 594.3 | 729.9
0.79 | 0.033079 | 148.86 | 595.8 | 730.6
0.8 | 0.034216 | 150.26 | 597.6 | 731.1
0.81 | 0.035079 | 151.61 | 599 | 731.9
0.82 | 0.036273 | 152.82 | 600.3 | 732.9
0.83 | 0.037316 | 154.36 | 601.2 | 733.1
0.84 | 0.038248 | 155.8 | 602.6 | 733.8
0.85 | 0.039543 | 157.17 | 603.8 | 734.5
0.86 | 0.040648 | 158.74 | 604.7 | 734.7
0.87 | 0.042095 | 159.96 | 606.2 | 735.1
0.88 | 0.042978 | 161.45 | 607.4 | 735.7
0.89 | 0.044275 | 162.95 | 608.6 | 736.3
0.9 | 0.045395 | 164.33 | 609.8 | 736.3
0.91 | 0.046747 | 165.89 | 610.6 | 736.7
0.92 | 0.048003 | 167.34 | 611.8 | 737.1
0.93 | 0.049362 | 168.82 | 612.9 | 737.5
0.94 | 0.050654 | 170.28 | 613.8 | 738.1
0.95 | 0.051913 | 171.77 | 615 | 738.1
0.96 | 0.053504 | 173.12 | 616.2 | 738.6
0.97 | 0.054879 | 174.74 | 617 | 738.7
0.98 | 0.056477 | 176.2 | 618 | 738.8
0.99 | 0.05774 | 177.67 | 619 | 739.5
1 | 0.05892 | 179.29 | 619.9 | 739.5